## Sheet1
Time (s) | Bainite fraction
0 | 0
0.2503052 | 0
0.5007629 | -0.006245645
0.75003052 | -0.008449999
1.0005188 | -0.002676697
1.25082397 | -0.00241428
1.50033569 | -0.004566144
1.749908 | -0.005405885
2.00054932 | -0.004146273
2.249878 | -0.00157452
2.50048828 | -0.001836956
2.75 | -0.001731974
3.0005188 | -0.001679502
3.249908 | -0.0002624169
3.50048828 | -0.0004723615
3.75091553 | 0
4.00042724 | 0.0002624354
4.24996948 | 0.0002624354
4.50061035 | 0.0007872693
4.7501831 | 0.00199441
5.00076294 | 0.002414299
5.25033569 | 0.003306531
5.50076294 | 0.002991623
5.75024414 | 0.003463985
6.00076294 | 0.004513671
6.25039673 | 0.004566162
6.50073242 | 0.004251254
6.75015259 | 0.004513671
7.00076294 | 0.005563358
7.25012207 | 0.005195978
7.50057983 | 0.006350627
7.75 | 0.006035719
8.00057983 | 0.006508081
8.24993896 | 0.006665535
8.50048828 | 0.007872675
8.74996948 | 0.008135092
9.00045776 | 0.007767712
9.25082397 | 0.007400313
9.50033569 | 0.008397527
9.75003052 | 0.007872675
10.00057983 | 0.009552177
10.25006103 | 0.01018199
10.50076294 | 0.00965714
10.75027466 | 0.01007703
11.00076294 | 0.01107422
11.25021362 | 0.01081181
11.50082397 | 0.01033945
11.75033569 | 0.01117921
12.00088501 | 0.01081181
12.25039673 | 0.01112672
12.5 | 0.01196646
12.75061035 | 0.0121764
13.0001831 | 0.01322609
13.2507019 | 0.01312112
13.50024414 | 0.01301616
13.75076294 | 0.01296367
14.00039673 | 0.01364598
14.25088501 | 0.01474814
14.50045776 | 0.01448572
14.74993896 | 0.01369845
15.00067139 | 0.01469566
15.25021362 | 0.01537795
15.50085449 | 0.0152205
15.75039673 | 0.01564039
15.99987793 | 0.01616522
16.25039673 | 0.01648013
16.49990845 | 0.01600777
16.75045776 | 0.01627018
17.00082397 | 0.0172674
17.25030517 | 0.01768727
17.50061035 | 0.01758231
17.75 | 0.01721491
18.00061035 | 0.01710994
18.25015259 | 0.01810714
18.50079346 | 0.01815963
18.75042724 | 0.01821212
18.99987793 | 0.01873695
19.25033569 | 0.01847454
19.49987793 | 0.01878945
19.75042724 | 0.01957671
20.00006103 | 0.02020653
20.25073242 | 0.02010155
20.50033569 | 0.01962921
20.75003052 | 0.01962921
21.00073242 | 0.01978664
21.25012207 | 0.02099378
21.50073242 | 0.02073136
21.75027466 | 0.02094133
22.00088501 | 0.02283074
22.25036621 | 0.0230407
22.49996948 | 0.02214847
22.75054932 | 0.02272579
22.99987793 | 0.02283074
23.25024414 | 0.02319814
23.50088501 | 0.02309315
23.75039673 | 0.02414286
23.99990845 | 0.02372297
24.25042724 | 0.02451026
24.49993896 | 0.02430033
24.75033569 | 0.02540249
25.00082397 | 0.02555992
25.25039673 | 0.02540249
25.5 | 0.02550747
25.75064087 | 0.02708201
26.0001831 | 0.02755435
26.2507019 | 0.02723945
26.5001831 | 0.02765933
26.75076294 | 0.02881398
27.00033569 | 0.02855157
27.25088501 | 0.0290764
27.50054932 | 0.03028354
27.75003052 | 0.03059845
28.00073242 | 0.03086087
28.25024414 | 0.03107083
28.50088501 | 0.03143819
28.75039673 | 0.03170061
28.99990845 | 0.03264533
29.25036621 | 0.0331702
29.49996948 | 0.03327515
29.75064087 | 0.0331702
30.00021362 | 0.03427236
30.24987793 | 0.03589939
30.5005188 | 0.03568943
30.75009155 | 0.03563697
31.00079346 | 0.03668664
31.25027466 | 0.03705404
31.50088501 | 0.03752642
31.75057983 | 0.03878601
32.00012207 | 0.03936337
32.25057983 | 0.03983572
32.5 | 0.03941583
32.75064087 | 0.04051802
33.00006103 | 0.04151524
33.25057983 | 0.04225
33.50015259 | 0.04235498
33.75057983 | 0.04324721
34.00015259 | 0.04377205
34.25073242 | 0.04440186
34.50042724 | 0.04482175
34.74996948 | 0.04644874
35.00048828 | 0.04781336
35.25009155 | 0.04755094
35.5007019 | 0.04818075
35.75033569 | 0.04917797
36.00088501 | 0.0497028
36.25061035 | 0.05017514
36.5001831 | 0.05080496
36.75073242 | 0.05180217
37.00039673 | 0.05159225
37.25012207 | 0.05316679
37.50079346 | 0.05337671
37.75045776 | 0.05432144
38.00015259 | 0.05432144
38.25082397 | 0.05479378
38.50042724 | 0.05495125
38.74996948 | 0.05710312
39.00073242 | 0.05799535
39.2505188 | 0.05899256
39.50006103 | 0.05873011
39.75067139 | 0.06009472
40 | 0.06035714
40.25048828 | 0.06172175
40.50003052 | 0.0621416
40.75054932 | 0.06266647
41.00012207 | 0.06350621
41.2507019 | 0.06418852
41.50030517 | 0.06508075
41.74996948 | 0.06581551
42.00057983 | 0.06634038
42.25021362 | 0.06670778
42.5 | 0.06833477
42.75079346 | 0.06854474
43.00045776 | 0.0696469
43.25009155 | 0.0700143
43.50073242 | 0.07085404
43.7501831 | 0.07158883
44.00085449 | 0.0722711
44.25048828 | 0.07279597
44.49993896 | 0.07326832
44.75061035 | 0.07479037
45.00009155 | 0.07489535
45.25079346 | 0.07578756
45.50033569 | 0.07704719
45.74987793 | 0.07715214
46.00036621 | 0.07825433
46.24996948 | 0.07898913
46.50039673 | 0.0803537
46.74990845 | 0.08124594
47.0005188 | 0.08087854
47.25012207 | 0.08229564
47.50076294 | 0.08313538
47.75033569 | 0.08429003
47.99987793 | 0.08423754
48.25054932 | 0.08539223
48.50009155 | 0.08539223
48.75085449 | 0.08623197
49.00021362 | 0.08654688
49.24990845 | 0.08827885
49.50042724 | 0.08864625
49.75012207 | 0.09022079
50.00082397 | 0.09048321
50.25030517 | 0.09190027
50.50091553 | 0.09253009
50.7505188 | 0.09321239
50.99996948 | 0.0946295
51.25064087 | 0.09546924
51.50024414 | 0.09672887
51.75091553 | 0.09651891
52.00045776 | 0.09856582
52.24996948 | 0.09846084
52.50057983 | 0.1000354
52.75024414 | 0.1004028
53.00088501 | 0.1009276
53.25042724 | 0.1017674
53.5 | 0.1029745
53.75079346 | 0.1033419
54.0005188 | 0.1043916
54.2501831 | 0.1056512
54.50085449 | 0.1055987
54.75039673 | 0.1067534
55.00003052 | 0.1080655
55.25048828 | 0.1089577
55.50012207 | 0.1095351
55.75048828 | 0.109955
55.99990845 | 0.1106372
56.25061035 | 0.1108997
56.50012207 | 0.1127366
56.75082397 | 0.1139963
57.0005188 | 0.1145211
57.25012207 | 0.1156758
57.5007019 | 0.1160431
57.75027466 | 0.1175652
57.99990845 | 0.1179326
58.25042724 | 0.1181425
58.5 | 0.1194022
58.75067139 | 0.1205043
59.00024414 | 0.1210292
59.25085449 | 0.1210292
59.50048828 | 0.123496
59.75006103 | 0.1239158
60.0007019 | 0.1252804
60.25030517 | 0.1258053
60.50088501 | 0.126855
60.75042724 | 0.1277997
61.00003052 | 0.1284295
61.25061035 | 0.1299515
61.50030517 | 0.1307913
61.74987793 | 0.1319984
62.0005188 | 0.1322608
62.25024414 | 0.1331531
62.50085449 | 0.1339404
62.75024414 | 0.1348851
63.00091553 | 0.1364071
63.25054932 | 0.1365646
63.50015259 | 0.1375093
63.75082397 | 0.1385065
64.00045776 | 0.1394512
64.25006103 | 0.1405009
64.50064087 | 0.1416555
64.75027466 | 0.1421804
65.00091553 | 0.1434925
65.25048828 | 0.14344
65.50003052 | 0.1459593
65.75067139 | 0.1463267
66.00033569 | 0.1459068
66.24993896 | 0.1481636
66.5005188 | 0.1490034
66.75009155 | 0.1494757
67.00082397 | 0.1495807
67.25045776 | 0.1513127
67.49996948 | 0.1528348
67.75042724 | 0.1535171
68.00009155 | 0.1540419
68.25073242 | 0.1544618
68.50024414 | 0.1562462
68.74990845 | 0.1578733
69.00067139 | 0.1579782
69.2501831 | 0.1585555
69.50073242 | 0.1597627
69.75039673 | 0.1614947
69.99990845 | 0.1620195
70.25027466 | 0.1625444
70.49987793 | 0.1629643
70.75054932 | 0.1637515
71.00015259 | 0.1659034
71.25073242 | 0.1662183
71.50033569 | 0.1671105
71.74987793 | 0.1679503
72.00045776 | 0.1692099
72.25006103 | 0.1695248
72.50076294 | 0.1704695
72.75042724 | 0.1726214
73.00003052 | 0.1726214
73.25067139 | 0.173881
73.50027466 | 0.175718
73.74993896 | 0.1760854
74.0005188 | 0.1766102
74.25024414 | 0.1773975
74.49993896 | 0.1786571
74.7507019 | 0.1798118
75.00015259 | 0.180914
75.25085449 | 0.1820161
75.50039673 | 0.1831183
75.75082397 | 0.1842205
76.00030517 | 0.1849553
76.24993896 | 0.1853226
76.50054932 | 0.1868972
76.75012207 | 0.1872646
77.00079346 | 0.1887866
77.25033569 | 0.1893114
77.50085449 | 0.1909385
77.75054932 | 0.1914108
78.00021362 | 0.1921981
78.25082397 | 0.1933003
78.50042724 | 0.1945599
78.75006103 | 0.1955571
79.00048828 | 0.1967118
79.25003052 | 0.1972891
79.50061035 | 0.199336
79.75027466 | 0.1990736
79.99996948 | 0.2001757
80.2507019 | 0.2012255
80.50036621 | 0.2034823
80.74993896 | 0.2035872
81.00045776 | 0.204532
81.25006103 | 0.2050568
81.5007019 | 0.2067888
81.75027466 | 0.2074186
81.99993896 | 0.2087832
82.2507019 | 0.2085733
82.50027466 | 0.2096754
82.74990845 | 0.2109351
83.00057983 | 0.2120897
83.25021362 | 0.21125
83.50079346 | 0.2134018
83.75036621 | 0.2140316
83.99987793 | 0.216026
84.25045776 | 0.2167608
84.50003052 | 0.2172332
84.75076294 | 0.2178105
85.00030517 | 0.2194375
85.24993896 | 0.2209596
85.50076294 | 0.2211695
85.75030517 | 0.2218518
86.00088501 | 0.2230065
86.2505188 | 0.2237413
86.50015259 | 0.2255257
86.75073242 | 0.2259456
87.00045776 | 0.2258406
87.25012207 | 0.2288323
87.49990845 | 0.229672
87.75057983 | 0.2297245
88.00015259 | 0.2307742
88.25082397 | 0.2321388
88.50039673 | 0.2338183
88.74990845 | 0.2335559
89.00054932 | 0.234868
89.25012207 | 0.2356028
89.50076294 | 0.2373347
89.75024414 | 0.2370723
90.00088501 | 0.2390667
90.2505188 | 0.239644
90.50006103 | 0.2406938
90.75064087 | 0.2412186
91.0001831 | 0.2420059
91.2507019 | 0.243108
91.50009155 | 0.2435804
91.75067139 | 0.2447351
92.00012207 | 0.2463096
92.25042724 | 0.246677
92.50091553 | 0.2478316
92.7505188 | 0.2494062
93.00006103 | 0.2506658
93.25067139 | 0.251558
93.5001831 | 0.2521879
93.75079346 | 0.2530801
94.00030517 | 0.2538673
94.25073242 | 0.2543397
94.50030517 | 0.2557043
94.75088501 | 0.2562291
95.00048828 | 0.2578562
95.25006103 | 0.2586435
95.50054932 | 0.2594307
95.75012207 | 0.2603754
96.00082397 | 0.2614776
96.25030517 | 0.2626323
96.50088501 | 0.2635245
96.75042724 | 0.2637344
97.00006103 | 0.2649941
97.25073242 | 0.2649941
97.50027466 | 0.2668835
97.74990845 | 0.2683006
98.00048828 | 0.2685105
98.25012207 | 0.2692453
98.50073242 | 0.270295
98.75036621 | 0.2712922
99 | 0.272132
99.2505188 | 0.2732341
99.50085449 | 0.2747037
99.75045776 | 0.275281
99.99987793 | 0.2759633
100.2505 | 0.2762257
100.5 | 0.2780627
100.7507019 | 0.2783251
101.0002 | 0.2798472
101.2499 | 0.2801621
101.5005 | 0.282104
101.7501 | 0.2827863
102.0007 | 0.2840459
102.2502 | 0.2844658
102.5008 | 0.2850956
102.7505 | 0.2867226
102.9999 | 0.2876149
103.2505 | 0.2886121
103.5 | 0.2891369
103.7506 | 0.290449
104 | 0.2911838
104.2504 | 0.2915512
104.5 | 0.292391
104.7506 | 0.2938605
105 | 0.2948052
105.2503 | 0.2953301
105.5009 | 0.2967996
105.7505188 | 0.2965897
106.0001 | 0.2984267
106.2508 | 0.2980593
106.5001831 | 0.2994764
106.7509 | 0.3000012
107.0004 | 0.3011034
107.25 | 0.3024155
107.5007019 | 0.3037276
107.7503 | 0.3037801
107.9999 | 0.3046198
108.2506 | 0.3058795
108.5002 | 0.3065093
108.7507 | 0.3067192
109.0004 | 0.3083462
109.2499 | 0.3089236
109.5006 | 0.3096584
109.7502 | 0.3104981
110.0007 | 0.3113378
110.2502 | 0.31244
110.5009 | 0.3135947
110.7504 | 0.314277
111.0008 | 0.3158515
111.2504 | 0.3168487
111.5 | 0.3175835
111.7508 | 0.3183183
112.0003 | 0.3189481
112.2501 | 0.3198403
112.5008 | 0.3215723
112.7501831 | 0.3220972
113.0008 | 0.3233568
113.2503 | 0.3230944
113.5009 | 0.3238816
113.7505 | 0.3255611
114.0008 | 0.3262435
114.2502 | 0.3271881
114.4999 | 0.3270307
114.7505 | 0.3276605
115 | 0.3296549
115.2505 | 0.3300223
115.4999 | 0.3307571
115.7503 | 0.3318068
115.9999 | 0.3333813
116.2503 | 0.3332239
116.4999 | 0.334431
116.7503 | 0.3351133
117.0008 | 0.3356382
117.2501 | 0.3365304
117.5007019 | 0.3379999
117.7502 | 0.3383674
118.0007 | 0.3392071
118.25 | 0.3398369
118.5008 | 0.3417263
118.7505 | 0.3418313
118.9999 | 0.3423562
119.2505 | 0.3432484
119.5002 | 0.3446655
119.7508 | 0.3449804
120.0003 | 0.3465549
120.2509 | 0.3471847
120.5002 | 0.3474997
120.7506 | 0.3476571
121.0001 | 0.3503338
121.2506 | 0.349809
121.5001 | 0.3511736
121.7507019 | 0.351436
122 | 0.3525381
122.2505 | 0.3534304
122.5 | 0.3543751
122.7506 | 0.3549525
123 | 0.3558447
123.2505 | 0.3565795
123.5 | 0.3569468
123.7505 | 0.358154
124.0001831 | 0.3587838
124.2507 | 0.3596236
124.5001 | 0.3605158
124.7508 | 0.361618
125.0005 | 0.3621953
125.2508 | 0.3628776
125.5004 | 0.3635599
125.7499 | 0.3647671
126.0005 | 0.3651344
126.25 | 0.3650294
126.5008 | 0.3663416
126.7502 | 0.3676537
127.0006 | 0.3681785
127.2502 | 0.3683885
127.5009 | 0.3695431
127.7504 | 0.3704878
127.9999 | 0.3711176
128.2506 | 0.3721673
128.5002 | 0.3729021
128.7509 | 0.3735319
129.0005 | 0.3735319
129.2503 | 0.375054
129.5008 | 0.3754739
129.7501831 | 0.3763661
130.0008 | 0.376681
130.2504 | 0.3778881
130.4999 | 0.3788854
130.7505 | 0.3789378
130.9999 | 0.3798826
131.2505188 | 0.3807223
131.5002 | 0.3813522
131.7508 | 0.3823493
132.0004 | 0.3827167
132.2508 | 0.383609
132.5005 | 0.3846062
132.7501 | 0.385341
133.0006 | 0.3864431
133.2501831 | 0.3868106
133.5008 | 0.3868106
133.7504 | 0.3882276
133.9999 | 0.3890149
134.2504 | 0.3895922
134.4999 | 0.3901171
134.7505 | 0.3918491
135.0002 | 0.3917441
135.2505 | 0.3927413
135.5 | 0.3932662
135.7506 | 0.3940534
136.0003 | 0.3946833
136.2507019 | 0.3951031
136.5002 | 0.3956279
136.7505 | 0.3965727
137.0002 | 0.3979373
137.2508 | 0.398672
137.5002 | 0.3984097
137.7508 | 0.3995118
138.0003 | 0.3995118
138.2499 | 0.4012963
138.5005 | 0.4009814
138.7499 | 0.402241
139.0006 | 0.4028184
139.2502 | 0.4036581
139.5006 | 0.4045503
139.7501 | 0.4056
140.0007019 | 0.4064398
140.2499 | 0.4069121
140.5005188 | 0.4072795
140.7501 | 0.4068596
141.0006 | 0.4081193
141.2503 | 0.4089591
141.5008 | 0.4091689
141.7501831 | 0.4104811
142.0007 | 0.4116882
142.2503 | 0.412213
142.5007 | 0.4122655
142.75 | 0.4127379
143.0007019 | 0.4135252
143.2504 | 0.4144174
143.5008 | 0.4147323
143.7503 | 0.4155721
144 | 0.4165168
144.2507 | 0.4169367
144.5003 | 0.4181963
144.7508 | 0.4184587
145.0005 | 0.419141
145.25 | 0.4199283
145.5007 | 0.4211354
145.7503 | 0.4204006
146.0009 | 0.4211354
146.2503 | 0.4219751
146.5 | 0.4228674
146.7506 | 0.4234972
147.0001 | 0.4230249
147.2507 | 0.4248093
147.5003 | 0.425754
147.7507019 | 0.425964
148.0003 | 0.4266463
148.2508 | 0.4272761
148.5003 | 0.4280634
148.7509 | 0.4285882
149.0005 | 0.4290606
149.2501 | 0.4296904
149.5006 | 0.4307926
149.7501 | 0.4305826
150.0007019 | 0.4313174
150.2502 | 0.4323671
150.5008 | 0.4333118
150.7504 | 0.4338367
150.9999 | 0.4342565
151.2504 | 0.434519
151.5 | 0.4351488
151.7507 | 0.4355686
152.0004 | 0.4366708
152.2509 | 0.4370907
152.5005188 | 0.4367233
152.7502 | 0.4385078
153.0007 | 0.4384028
153.2505 | 0.4391901
153.4999 | 0.4397674
153.7505188 | 0.4405547
154.0001 | 0.441132
154.2505188 | 0.4414469
154.5 | 0.4421817
154.7506 | 0.4430739
155.0003 | 0.4439137
155.2509 | 0.4439662
155.5004 | 0.4447009
155.75 | 0.446013
156.0005188 | 0.4461705
156.25 | 0.4470628
156.5005188 | 0.4467478
156.7499 | 0.447745
157.0005 | 0.447955
157.2501 | 0.4488997
157.5004 | 0.4488997
157.7499 | 0.4512615
158.0005188 | 0.4500544
158.2501831 | 0.4493721
158.5008 | 0.4509991
158.7504 | 0.4524687
158.9999 | 0.4523112
159.2505 | 0.452941
159.5002 | 0.4534134
159.7508 | 0.4543056
160.0006 | 0.4557227
160.2501 | 0.4552503
160.5007 | 0.4553028
160.75 | 0.4560901
161.0005188 | 0.4567199
161.2501 | 0.4577696
161.5008 | 0.4581894
161.7504 | 0.4585569
162 | 0.4578746
162.2504 | 0.4592917
162.4999 | 0.4603413
162.7503 | 0.4609711
162.9999 | 0.461391
163.2505188 | 0.4615485
163.5 | 0.4622833
163.7506 | 0.4635954
164 | 0.4636479
164.2506 | 0.4644876
164.5002 | 0.464645
164.7508 | 0.4649075
165.0004 | 0.4654848
165.2499 | 0.4654323
165.5007019 | 0.4661146
165.7505 | 0.4674792
165.9999 | 0.4677941
166.2504 | 0.4687388
166.4999 | 0.4689488
166.7504 | 0.4692636
167 | 0.4695261
167.2508 | 0.4704184
167.5004 | 0.4711531
167.7499 | 0.4704184
168.0004 | 0.471573
168.2509 | 0.4725702
168.5004 | 0.47299
168.7501 | 0.473515
169.0007 | 0.47341
169.2501831 | 0.4745121
169.5009 | 0.4748795
169.7502 | 0.4753519
170.0008 | 0.4756143
170.2504 | 0.4759817
170.5007 | 0.4764016
170.7499 | 0.4770314
171.0004 | 0.4772938
171.25 | 0.4778187
171.5006 | 0.4780811
171.7503 | 0.4792357
172.0009 | 0.4803904
172.2505 | 0.4803904
172.5002 | 0.4807578
172.7508 | 0.4809677
173.0005 | 0.4819124
173.25 | 0.4821224
173.5005 | 0.4822273
173.75 | 0.4834345
174.0006 | 0.4841168
174.25 | 0.485009
174.5006 | 0.4847466
174.7501831 | 0.4844842
175.0008 | 0.4859012
175.2504 | 0.4857963
175.5 | 0.486741
175.7505188 | 0.4870035
176.0001831 | 0.4873708
176.2509 | 0.4877907
176.5005188 | 0.4876333
176.7499 | 0.488578
177.0005188 | 0.4892603
177.2501 | 0.4891028
177.5007 | 0.4896276
177.7502 | 0.4907298
178.0006 | 0.4913596
178.2503 | 0.4913072
178.5 | 0.4917795
178.7507 | 0.4920944
179.0003 | 0.4923569
179.2509 | 0.493459
179.5004 | 0.4932491
179.75 | 0.4940888
180.0006 | 0.4941938
180.2502 | 0.4948761
180.5008 | 0.495191
180.7501 | 0.4964506
181.0005 | 0.4962407
181.2501 | 0.4968181
181.5007 | 0.4970804
181.7505 | 0.4980252
182.0002 | 0.4982876
182.2509 | 0.4987599
182.5005 | 0.4988124
182.7501 | 0.4996522
183.0006 | 0.5005969
183.25 | 0.5007543
183.5007019 | 0.5012792
183.7501831 | 0.5013317
184.0009 | 0.5012792
184.2504 | 0.5012267
184.4999 | 0.5026963
184.7506 | 0.5034836
185.0002 | 0.5026438
185.2509 | 0.5036935
185.5004 | 0.5044807
185.75 | 0.5050581
186.0007019 | 0.5042708
186.2504 | 0.5055304
186.5 | 0.5060553
186.7505 | 0.5062652
187.0001 | 0.5062652
187.2508 | 0.5073149
187.5003 | 0.50679
187.7509 | 0.5075248
188.0004 | 0.5081022
188.25 | 0.5090994
188.5007019 | 0.508732
188.7503 | 0.5093618
188.9999 | 0.5097292
189.2504 | 0.510464
189.5009 | 0.5109364
189.7505 | 0.5114612
190.0002 | 0.5110413
190.2509 | 0.5117761
190.5004 | 0.5121435
190.7501 | 0.5126683
191.0006 | 0.5125109
191.2502 | 0.5134031
191.5009 | 0.5126683
191.7503 | 0.5146103
192.0007019 | 0.5141904
192.2503 | 0.5149252
192.5009 | 0.5147677
192.7506 | 0.5151876
193.0001831 | 0.5159748
193.2507 | 0.5167621
193.5003 | 0.5174444
193.7509 | 0.5178118
194.0005 | 0.5172869
194.2509 | 0.5182317
194.5004 | 0.5185466
194.75 | 0.5185991
195.0006 | 0.5195962
195.2501 | 0.5198062
195.5007 | 0.5195962
195.7503 | 0.5200687
196.0009 | 0.520751
196.2503 | 0.5209084
196.5 | 0.520646
196.7506 | 0.5219581
197.0002 | 0.5218006
197.2505188 | 0.5226928
197.5001 | 0.5224829
197.7505188 | 0.5234276
198.0001 | 0.5229028
198.2506 | 0.5242674
198.5003 | 0.5242149
198.7509 | 0.5242674
199.0005 | 0.5244249
199.2499 | 0.5253696
199.5003 | 0.5248972
199.7509 | 0.5261044
200.0005 | 0.5265242
200.2499 | 0.5265767
200.5004 | 0.5262093
200.7499 | 0.5278363
201.0005 | 0.527574
201.2499 | 0.5280463
201.5004 | 0.528886
201.7501 | 0.528991
202.0008 | 0.5292534
202.2502 | 0.5296208
202.4999 | 0.5293584
202.7507 | 0.5302506
203.0004 | 0.5303556
203.2508 | 0.5306181
203.5003 | 0.5316152
203.7508 | 0.5318252
204.0003 | 0.5317727
204.2499 | 0.5321926
204.5005 | 0.5327699
204.75 | 0.5332422
205.0007 | 0.5334522
205.2503 | 0.5333997
205.4999 | 0.5333997
205.7505 | 0.5345543
206.0009 | 0.5347118
206.2504 | 0.5351842
206.5 | 0.5353416
206.7505 | 0.5359714
207 | 0.5362338
207.2508 | 0.5363388
207.5002 | 0.5364963
207.7508 | 0.5367587
208.0005 | 0.5365488
208.2501 | 0.5375459
208.5006 | 0.5378084
208.7501831 | 0.5387531
209.0008 | 0.5374935
209.2505 | 0.5386481
209.5 | 0.5389106
209.7505 | 0.5399602
210.0001 | 0.5395404
210.2509 | 0.5401702
210.5004 | 0.5394354
210.7499 | 0.5408
211.0005188 | 0.540905
211.25 | 0.5408525
211.5009 | 0.5411149
211.7502 | 0.5416923
212.0009 | 0.5419547
212.2504 | 0.542427
212.5009 | 0.5422171
212.7503 | 0.5431618
212.9999 | 0.5434243
213.2505 | 0.5439491
213.5 | 0.5442115
213.7505188 | 0.5444739
214 | 0.5447888
214.2506 | 0.5443164
214.5001 | 0.5443164
214.7506 | 0.545996
215.0001 | 0.5463109
215.2507019 | 0.5462584
215.5003 | 0.5462059
215.7499 | 0.5474655
216.0005 | 0.547413
216.25 | 0.5477805
216.5006 | 0.5483053
216.7503 | 0.5483578
217.0009 | 0.5482003
217.2506 | 0.5485152
217.5003 | 0.5486727
217.7508 | 0.5493025
218.0004 | 0.549145
218.2499 | 0.5504046
218.5005188 | 0.5507721
218.7499 | 0.5500373
219.0006 | 0.5501423
219.2502 | 0.5516118
219.5008 | 0.5516643
219.7502 | 0.5514544
220.0009 | 0.5516643
220.2505188 | 0.5521367
220.5009 | 0.5521367
220.7505 | 0.5526615
221 | 0.5523991
221.2507019 | 0.5529239
221.5002 | 0.5537112
221.7508 | 0.5536587
222.0002 | 0.554236
222.2508 | 0.554341
222.5002 | 0.5549183
222.7509 | 0.554446
223.0005 | 0.5551808
223.2509 | 0.5552857
223.5003 | 0.5552857
223.7509 | 0.5556006
224.0004 | 0.5563879
224.25 | 0.5565978
224.5002 | 0.5566503
224.7509 | 0.5574376
225.0005188 | 0.5571751
225.2501 | 0.5575426
225.5008 | 0.5575426
225.7502 | 0.5580674
226.0008 | 0.5583298
226.2504 | 0.5582249
226.5 | 0.5586972
226.7504 | 0.5586972
227.0008 | 0.5590121
227.2503 | 0.5598519
227.5008 | 0.5597994
227.7503 | 0.5606916
228.0008 | 0.5601143
228.2502 | 0.5611115
228.5008 | 0.561164
228.7503 | 0.561164
229.0009 | 0.5609015
229.2503 | 0.561059
229.5008 | 0.5618988
229.7503 | 0.5621087
230.0009 | 0.5622662
230.2505188 | 0.5622662
230.5001 | 0.5623711
230.7506 | 0.562896
231.0002 | 0.5633683
231.2508 | 0.5634733
231.5002 | 0.5643656
231.7505 | 0.5644705
232 | 0.5639981
232.2506 | 0.5643656
232.5002 | 0.5644181
232.7505188 | 0.5651528
232.9999 | 0.5649954
233.2505188 | 0.5657301
233.5009 | 0.5658876
233.7503 | 0.5657826
234.0009 | 0.5663074
234.2505 | 0.566255
234.4999 | 0.5664124
234.7503 | 0.5665699
235.0006 | 0.5670947
235.2503 | 0.567777
235.4999 | 0.568092
235.7505188 | 0.5682494
236.0002 | 0.5673572
236.2508 | 0.5681969
236.5002 | 0.5685118
236.7507019 | 0.5690891
237.0002 | 0.569509
237.2508 | 0.5691941
237.5004 | 0.5694565
237.7508 | 0.569719
238.0003 | 0.5701388
238.2509 | 0.5696665
238.5005 | 0.5699813
238.7508 | 0.5705062
239.0004 | 0.5709786
239.2509 | 0.5713459
239.5002 | 0.5720807
239.7509 | 0.5710836
240.0003 | 0.5716084
240.2509 | 0.5721332
240.5005 | 0.5721857
240.7499 | 0.572763
241.0005188 | 0.5731304
241.25 | 0.5729205
241.5004 | 0.5732354
241.7508 | 0.5735503
242.0003 | 0.5740227
242.2508 | 0.5737077
242.5002 | 0.5741277
242.7505188 | 0.574495
243 | 0.5741802
243.2506 | 0.57481
243.5 | 0.5752298
243.7503 | 0.5753873
244.0008 | 0.5756497
244.2505 | 0.5750199
244.5 | 0.5762795
244.7508 | 0.576227
245.0003 | 0.5764895
245.2508 | 0.5769093
245.5002 | 0.5774341
245.7508 | 0.5771193
246.0004 | 0.5777491
246.2506 | 0.5773816
246.5002 | 0.5775391
246.7508 | 0.5778016
247.0004 | 0.5782214
247.2501 | 0.5779066
247.5008 | 0.5782739
247.7503 | 0.5783789
248.0009 | 0.5788512
248.2506 | 0.5782739
248.5 | 0.5786413
248.7505188 | 0.5792186
248.9999 | 0.5793236
249.2506 | 0.5799009
249.5002 | 0.579796
249.7508 | 0.5797435
250.0002 | 0.5804257
250.2508 | 0.5803208
250.5002 | 0.5813705
250.7506 | 0.5816854
251 | 0.5812655
251.2505188 | 0.5818428
251.5009 | 0.5817904
251.7503 | 0.5817904
252.0009 | 0.5822103
252.2505188 | 0.5816854
252.5 | 0.5827351
252.7503 | 0.5826301
253.0008 | 0.582945
253.2501 | 0.582945
253.5006 | 0.5828401
253.7508 | 0.5831025
254.0003 | 0.5836798
254.2506 | 0.5828925
254.5002 | 0.5841521
254.7508 | 0.5842046
255.0002 | 0.5852019
255.2504 | 0.5852544
255.5009 | 0.5855168
255.7502 | 0.5846246
256.0008 | 0.5850969
256.2503 | 0.5854643
256.5008 | 0.5855692
256.7503 | 0.5861991
257.0009 | 0.5860416
257.2504 | 0.5861466
257.5 | 0.5869864
257.7503 | 0.586409
257.9999 | 0.5866189
258.2505188 | 0.5860416
258.5009 | 0.5874062
258.7505 | 0.5871438
259.0008 | 0.5877211
259.2504 | 0.5876687
259.5009 | 0.5880885
259.7505 | 0.5882985
260 | 0.5881935
260.2507019 | 0.5880885
260.5003 | 0.588351
260.7506 | 0.5896106
261.0001 | 0.589873
261.2507019 | 0.5893481
261.5003 | 0.5899255
261.7509 | 0.5892432
262.0003 | 0.5897155
262.2508 | 0.5895056
262.5001 | 0.5900829
262.7506 | 0.5902928
263 | 0.5904503
263.2506 | 0.5907128
263.5002 | 0.5901879
263.7507019 | 0.5912376
264.0002 | 0.5917624
264.2508 | 0.5911851
264.5005 | 0.5911326
264.75 | 0.5917099
265.0005188 | 0.5918674
265.2499 | 0.5923922
265.5005 | 0.5924447
265.75 | 0.5924447
266.0006 | 0.5921823
266.2502 | 0.5927596
266.5007019 | 0.5937568
266.7501 | 0.5927071
267.0008 | 0.5940717
267.2501 | 0.5939143
267.5006 | 0.5938093
267.7503 | 0.5940717
267.9999 | 0.5938618
268.2505188 | 0.5938618
268.5 | 0.5945441
268.7506 | 0.595069
269.0001 | 0.594649
269.2506 | 0.5952264
269.5 | 0.5947015
269.7504 | 0.5961186
270.0008 | 0.5959087
270.2503 | 0.5960661
270.5 | 0.5958562
270.7505 | 0.5959087
271 | 0.5960137
271.2507019 | 0.5959612
271.5004 | 0.5959087
271.7508 | 0.5961711
272.0001 | 0.5964335
272.2507019 | 0.5968009
272.5002 | 0.5972208
272.7507019 | 0.5971158
273 | 0.5961186
273.2504 | 0.5973783
273.5 | 0.5970108
273.7506 | 0.5971683
274.0001 | 0.5979556
274.2507019 | 0.5980606
274.5001 | 0.5978506
274.7508 | 0.5973783
275.0002 | 0.598323
275.2505188 | 0.5989003
275.5008 | 0.5989528
275.7502 | 0.5986379
276.0008 | 0.5986379
276.2502 | 0.5987429
276.5008 | 0.5990578
276.75 | 0.5996876
277.0006 | 0.5992152
277.2502 | 0.59995
277.5008 | 0.5995826
277.7505188 | 0.5996876
278.0002 | 0.599845
278.2508 | 0.6005798
278.5003 | 0.6007897
278.7509 | 0.601472
279.0005188 | 0.6009997
279.2499 | 0.6014195
279.5005188 | 0.6008422
279.7509 | 0.6006847
280.0002 | 0.6017345
280.2506 | 0.601682
280.5001 | 0.601577
280.7505 | 0.6019444
280.9999 | 0.601892
281.2506 | 0.6018395
281.5009 | 0.6019444
281.7503 | 0.6021018
282 | 0.601892
282.2506 | 0.6021018
282.5001 | 0.6030991
282.7507019 | 0.6027842
283.0002 | 0.6027317
283.2508 | 0.6031515
283.5005 | 0.603414
283.75 | 0.6034665
284.0007019 | 0.603519
284.2501 | 0.6039913
284.5007019 | 0.6042537
284.7501 | 0.6040438
285.0006 | 0.6042013
285.25 | 0.6048311
285.5006 | 0.6045161
285.7502 | 0.6053034
286.0008 | 0.6052509
286.2502 | 0.6055134
286.5007019 | 0.6058807
286.7503 | 0.6053559
287.0008 | 0.6059857
287.2502 | 0.6057758
287.5008 | 0.6068254
287.7504 | 0.6064581
288.0008 | 0.6063006
288.25 | 0.6064056
288.5004 | 0.6060382
288.7508 | 0.6070879
289.0004 | 0.6062481
289.25 | 0.6065106
289.5006 | 0.6063006
289.75 | 0.606773
290.0006 | 0.6076652
290.25 | 0.6075602
290.5006 | 0.6077702
290.75 | 0.6079802
291.0005 | 0.6084
291.2501 | 0.6079277
291.5006 | 0.6074552
291.75 | 0.608505
292.0005 | 0.608295
292.25 | 0.6087149
292.5006 | 0.60861
292.75 | 0.6083475
293.0006 | 0.6089248
293.25 | 0.6093447
293.5006 | 0.6092922
293.7502 | 0.6090298
294.0008 | 0.6087674
294.2503 | 0.6092922
294.5008 | 0.610237
294.7501 | 0.6096071
295.0007019 | 0.6097646
295.2503 | 0.6092398
295.5008 | 0.6095022
295.7502 | 0.6098696
296.0007019 | 0.6103944
296.2502 | 0.6104994
296.5008 | 0.6105518
296.7502 | 0.6107618
297.0006 | 0.6110767
297.2501 | 0.6109193
297.5006 | 0.6110767
297.7502 | 0.6111292
298.0008 | 0.6118115
298.2502 | 0.6113916
298.5008 | 0.6117066
298.7503 | 0.611864
299.0008 | 0.6123364
299.2503 | 0.6117066
299.5009 | 0.6121264
299.7502 | 0.6119689
300.0005188 | 0.6122839
300.2501 | 0.6116016
300.5005188 | 0.6124413
300.7499 | 0.6118115
301.0004 | 0.6122839
301.2507019 | 0.6124938
301.5003 | 0.6133335
301.7509 | 0.6124938
302.0003 | 0.6131761
302.2508 | 0.6122839
302.5003 | 0.6126512
302.7505 | 0.6131236
303 | 0.6138584
303.2505 | 0.6132811
303.5 | 0.6135959
303.7505 | 0.6138059
304.0009 | 0.6141733
304.2503 | 0.6135959
304.4999 | 0.6140159
304.7503 | 0.6132286
305 | 0.6139109
305.2506 | 0.6137009
305.5002 | 0.6137009
305.7505 | 0.6141733
305.9999 | 0.6146982
306.2503 | 0.6144882
306.5 | 0.615013
306.7506 | 0.6146457
307 | 0.6150655
307.2505188 | 0.6153805
307.5 | 0.6163776
307.7506 | 0.6160627
308.0001 | 0.6160103
308.2508 | 0.6157478
308.5004 | 0.6155379
308.7507019 | 0.6156953
309.0003 | 0.6164301
309.2509 | 0.6160627
309.5003 | 0.6158003
309.7509 | 0.6156953
310.0005 | 0.6159578
310.2501 | 0.6157478
310.5004 | 0.6162727
310.7499 | 0.6151705
311.0005 | 0.6156953
311.2509 | 0.6166401
311.5003 | 0.6166401
311.7508 | 0.6172174
312.0003 | 0.6179521
312.2509 | 0.6174798
312.5004 | 0.6172698
312.7509 | 0.6177947
313.0005188 | 0.6179521
313.2499 | 0.6183721
313.5006 | 0.6183721
313.7502 | 0.6181096
314.0008 | 0.6185295
314.2501 | 0.6182146
314.5007019 | 0.6189494
314.7503 | 0.6184771
315.0006 | 0.6193692
315.2502 | 0.6187919
315.5008 | 0.6188969
315.7503 | 0.6192643
316.0007019 | 0.6190019
316.2503 | 0.6194217
316.4999 | 0.6192643
316.7506 | 0.6191069
317 | 0.620104
317.2506 | 0.620314
317.5002 | 0.6199466
317.7508 | 0.6195792
318.0003 | 0.6198416
318.2508 | 0.620104
318.5003 | 0.6199991
318.7507019 | 0.6207339
319.0002 | 0.6211537
319.2507019 | 0.6208913
319.5002 | 0.620314
319.7505188 | 0.6205764
320.0001 | 0.6210487
320.2505 | 0.6209962
320.5008 | 0.6209962
320.7502 | 0.6211537
321.0008 | 0.620209
321.2504 | 0.6210487
321.5001 | 0.6208388
321.7505 | 0.6211537
322 | 0.6216785
322.2505188 | 0.6219935
322.5 | 0.621836
322.7506 | 0.6210487
323.0001 | 0.6215736
323.2505188 | 0.6218885
323.5001 | 0.6217835
323.7508 | 0.621941
324.0002 | 0.6215211
324.2506 | 0.6227808
324.5 | 0.6226233
324.7505188 | 0.6227283
325.0001 | 0.6229907
325.2507019 | 0.6229907
325.5 | 0.6229382
325.7505 | 0.6234106
326.0009 | 0.6229907
326.2502 | 0.6228857
326.5008 | 0.6229907
326.75 | 0.6228332
327.0005 | 0.6226233
327.25 | 0.6230432
327.5006 | 0.623463
327.7508 | 0.6237255
328.0005 | 0.6238304
328.2502 | 0.6242503
328.5008 | 0.6240403
328.7501 | 0.6241453
329.0007019 | 0.6243028
329.2502 | 0.6240928
329.5008 | 0.6239354
329.7501 | 0.6237255
330.0005188 | 0.6241978
330.2509 | 0.6238829
330.5003 | 0.6243028
330.7507019 | 0.6244603
331.0003 | 0.6238829
331.2499 | 0.6238829
331.5003 | 0.6250376
331.7508 | 0.6247226
332.0003 | 0.6250376
332.2507019 | 0.6251951
332.5002 | 0.6254574
332.7506 | 0.6254574
333.0002 | 0.6249851
333.2508 | 0.6258773
333.5002 | 0.6251426
333.7508 | 0.6256674
334.0003 | 0.6251426
334.2508 | 0.6262447
334.5003 | 0.6254049
334.7509 | 0.6254574
335.0004 | 0.6257724
335.25 | 0.6261397
335.5006 | 0.6267171
335.75 | 0.6268221
336.0006 | 0.6259823
336.2509 | 0.6275044
336.5006 | 0.6262972
336.7502 | 0.627032
337.0006 | 0.6268745
337.2499 | 0.6269795
337.5005 | 0.6266646
337.7509 | 0.6268745
338.0003 | 0.626927
338.2506 | 0.6276093
338.5002 | 0.6276618
338.7508 | 0.6271369
339.0002 | 0.6275568
339.2507019 | 0.6279767
339.5002 | 0.6277667
339.7508 | 0.6273994
340.0003 | 0.6272944
340.2508 | 0.6277142
340.5002 | 0.6279242
340.7509 | 0.6282392
341.0004 | 0.6275044
341.2508 | 0.6281867
341.5003 | 0.6287115
341.7507019 | 0.6288165
342.0003 | 0.628764
342.2508 | 0.6280817
342.5003 | 0.6282916
342.7507019 | 0.6292888
343.0002 | 0.6283966
343.2508 | 0.6291313
343.5003 | 0.628764
343.7509 | 0.6283966
344.0003 | 0.6286065
344.25 | 0.6292888
344.5006 | 0.6293413
344.7501 | 0.6294463
345.0005188 | 0.6292363
345.25 | 0.6299186
345.5008 | 0.6291838
345.7502 | 0.6296562
346.0008 | 0.6294463
346.2504 | 0.6297087
346.5008 | 0.6297087
346.7502 | 0.630286
347.0006 | 0.6297087
347.2501 | 0.6298137
347.5006 | 0.630391
347.7509 | 0.630286
348.0003 | 0.6311783
348.2508 | 0.6308633
348.5003 | 0.6301286
348.7508 | 0.630391
349.0003 | 0.630496
349.2508 | 0.6310208
349.5003 | 0.6309683
349.7509 | 0.6297087
350.0005188 | 0.6298661
350.2502 | 0.6308108
350.5006 | 0.630286
350.7502 | 0.6311783
351.0008 | 0.6312832
351.2502 | 0.6318081
351.5006 | 0.6315981
351.7502 | 0.6314931
351.9999 | 0.6312308
352.2503 | 0.6319131
352.5008 | 0.6318081
352.7503 | 0.6317031
353 | 0.6317556
353.2503 | 0.6317031
353.5009 | 0.6314406
353.75 | 0.6327003
354.0004 | 0.6322804
354.25 | 0.6325954
354.5006 | 0.6319656
354.7502 | 0.6328578
355.0009 | 0.6328578
355.2503 | 0.6325429
355.5008 | 0.6327003
355.7505 | 0.6325429
356 | 0.6325429
356.2503 | 0.6325954
356.5008 | 0.6332252
356.7503 | 0.6330152
356.9999 | 0.6329102
357.2505188 | 0.6321754
357.5009 | 0.6333826
357.7505 | 0.6327003
358.0002 | 0.6326478
358.2499 | 0.6331727
358.5004 | 0.6328578
358.7508 | 0.6328053
359.0004 | 0.6328053
359.25 | 0.6325954
359.5005188 | 0.6331202
359.75 | 0.6332776
360.0006 | 0.6334876
360.2502 | 0.6328053
360.5006 | 0.6336975
360.75 | 0.6334876
361.0007019 | 0.6338549
361.25 | 0.6339074
361.5006 | 0.6334876
361.7502 | 0.6333301
362.0008 | 0.6335401
362.25 | 0.63375
362.5006 | 0.6342224
362.7503 | 0.6341699
363.0009 | 0.6339599
363.2502 | 0.6342749
363.5007019 | 0.6354295
363.7502 | 0.6345897
364.0006 | 0.6345372
364.2503 | 0.6346947
364.5009 | 0.6341174
364.7504 | 0.6342749
364.9999 | 0.635272
365.2505188 | 0.6347997
365.5 | 0.6347472
365.7506 | 0.6350621
366.0002 | 0.6357444
366.2507019 | 0.635482
366.5001 | 0.6357969
366.7505188 | 0.6357444
367 | 0.6357444
367.2506 | 0.6361643
367.5002 | 0.6357444
367.7508 | 0.6359543
368.0003 | 0.6363217
368.2509 | 0.6357444
368.5006 | 0.6348522
368.75 | 0.6361118
369.0005 | 0.6361643
369.2509 | 0.6359018
369.5003 | 0.6360593
369.7509 | 0.6359543
370.0004 | 0.6362168
370.2508 | 0.6362168
370.5002 | 0.6361643
370.7506 | 0.6359543
371 | 0.6362168
371.2507019 | 0.6365842
371.5 | 0.6364267
371.7505 | 0.6360593
372 | 0.6367941
372.2503 | 0.6365842
372.4999 | 0.6363742
372.7504 | 0.6357444
373.0009 | 0.6368991
373.2503 | 0.6366366
373.4999 | 0.6371615
373.7505 | 0.637214
373.9999 | 0.6375289
374.2504 | 0.6377388
374.4999 | 0.6376863
374.7504 | 0.6375289
375.0008 | 0.6374239
375.2503 | 0.6379488
375.5009 | 0.6368991
375.7503 | 0.6372665
376.0008 | 0.6378438
376.2502 | 0.6375289
376.5009 | 0.6373714
376.7505 | 0.6382111
377 | 0.6382111
377.2505188 | 0.6378438
377.5 | 0.6381062
377.7503 | 0.6385786
377.9999 | 0.6377913
378.2504 | 0.6387361
378.5 | 0.6384736
378.7505188 | 0.6388935
379 | 0.6381587
379.2506 | 0.6383686
379.5 | 0.6382636
379.7505 | 0.6383161
380.0009 | 0.6387361
380.2503 | 0.6384211
380.5009 | 0.6382111
380.7503 | 0.6383686
381.0008 | 0.6389459
381.2501 | 0.6389984
381.5008 | 0.6389984
381.7504 | 0.6391034
382.0009 | 0.638841
382.2503 | 0.638841
382.5009 | 0.6392609
382.7504 | 0.6393659
383.0009 | 0.6389984
383.2503 | 0.6393659
383.5008 | 0.638841
383.7504 | 0.6393134
384 | 0.6390509
384.2506 | 0.6392084
384.5001 | 0.6391559
384.7505 | 0.6391034
385.0007019 | 0.6391034
385.2502 | 0.6395233
385.5008 | 0.6394183
385.7504 | 0.6394183
386.0009 | 0.6391034
386.2502 | 0.6401006
386.5006 | 0.6392084
386.7501 | 0.640573
387.0006 | 0.6401006
387.2501 | 0.6401531
387.5006 | 0.6402581
387.7502 | 0.6401531
388.0008 | 0.6391034
388.2505 | 0.640573
388.4999 | 0.6403106
388.7501 | 0.6406254
389.0006 | 0.640573
389.2501 | 0.6407829
389.5006 | 0.6409929
389.7502 | 0.6414127
390.0005188 | 0.6414652
390.2501 | 0.6410978
390.5008 | 0.6407829
390.7503 | 0.6411503
390.9999 | 0.6411503
391.2505188 | 0.6409929
391.4999 | 0.6412552
391.7504 | 0.6413077
392.0009 | 0.6417277
392.2505188 | 0.6414652
392.5001 | 0.6419375
392.7505 | 0.6415702
392.9999 | 0.6415702
393.2504 | 0.6415702
393.4999 | 0.6413077
393.7505188 | 0.6413077
394.0001 | 0.6415702
394.2505 | 0.6420425
394.4999 | 0.6416227
394.7503 | 0.6412028
394.9999 | 0.6420425
395.2505188 | 0.6422525
395.5009 | 0.6417801
395.7502 | 0.6422525
395.9999 | 0.6415177
396.2506 | 0.64199
396.4999 | 0.6413602
396.7505188 | 0.6415702
396.9999 | 0.6425674
397.2505188 | 0.6418851
397.5 | 0.642095
397.7507019 | 0.6425149
398.0003 | 0.6425674
398.2509 | 0.6425674
398.5003 | 0.64241
398.7508 | 0.6433547
399.0004 | 0.6431447
399.2509 | 0.6430922
399.5003 | 0.6429873
399.7509 | 0.6422525
400.0005 | 0.6427773
400.2499 | 0.6428823
400.5005188 | 0.6433547
400.75 | 0.6429873
401.0006 | 0.6429348
401.2508 | 0.6434596
401.5004 | 0.6434596
401.7501 | 0.6434071
402.0007019 | 0.6427773
402.2501 | 0.6431447
402.5008 | 0.6433022
402.7502 | 0.6432497
403.0008 | 0.643932
403.2503 | 0.643932
403.4999 | 0.6435646
403.7505188 | 0.6433547
404.0001 | 0.643932
404.2506 | 0.6440894
404.5001 | 0.6442993
404.7507019 | 0.6436171
405.0003 | 0.6439845
405.2508 | 0.6433022
405.5004 | 0.6439845
405.7509 | 0.6433022
406.0002 | 0.643827
406.2508 | 0.6435646
406.5004 | 0.6435121
406.75 | 0.6438795
407.0007019 | 0.6435646
407.2504 | 0.6436171
407.5 | 0.6444568
407.7506 | 0.6448767
408 | 0.6444043
408.2506 | 0.6446668
408.5002 | 0.6442469
408.7508 | 0.6440894
409.0002 | 0.6442469
409.2507019 | 0.6442993
409.5003 | 0.6448767
409.7508 | 0.6446668
410.0002 | 0.6442993
410.2507019 | 0.6448242
410.5003 | 0.6450341
410.7499 | 0.6452441
411.0002 | 0.6448767
411.2508 | 0.6444568
411.5003 | 0.6448767
411.7507019 | 0.6449292
412.0001 | 0.6451916
412.2507019 | 0.6453491
412.5002 | 0.6450341
412.7508 | 0.6450341
413.0003 | 0.6456115
413.2509 | 0.6457689
413.5005 | 0.6456115
413.75 | 0.6450866
414.0004 | 0.6457689
414.2509 | 0.6450341
414.5002 | 0.6461888
414.7508 | 0.645559
415.0005 | 0.6462413
415.25 | 0.6459264
415.5007019 | 0.6458739
415.7502 | 0.6460839
416.0008 | 0.6464512
416.2502 | 0.6455066
416.5007019 | 0.6459264
416.7503 | 0.645664
417.0009 | 0.6460839
417.2505 | 0.6457689
417.5008 | 0.6460314
417.7502 | 0.645559
418.0007019 | 0.6465562
418.2502 | 0.6468186
418.5008 | 0.6468186
418.7503 | 0.6465037
419.0006 | 0.6471335
419.2503 | 0.6463463
419.4999 | 0.6463987
419.7504 | 0.6466087
420.0006 | 0.6466087
420.25 | 0.6469236
420.5006 | 0.6467661
420.7508 | 0.6472385
421.0003 | 0.6470286
421.2507019 | 0.6463987
421.5002 | 0.6471335
421.7506 | 0.6477634
422.0003 | 0.6471335
422.2508 | 0.6468186
422.5002 | 0.6475534
422.7508 | 0.6470286
423.0003 | 0.6473959
423.25 | 0.6468711
423.5005188 | 0.6473435
423.7499 | 0.647186
424.0005188 | 0.6472385
424.2502 | 0.6472385
424.5006 | 0.647291
424.75 | 0.6465037
425.0007019 | 0.6467137
425.2502 | 0.6470286
425.5006 | 0.6470286
425.75 | 0.6479208
426.0003 | 0.6476059
426.2509 | 0.6475534
426.5002 | 0.6479733
426.7508 | 0.6474484
427.0002 | 0.6480782
427.2505 | 0.6478159
427.5 | 0.6486031
427.7506 | 0.6481307
428.0001 | 0.6478159
428.2506 | 0.6480257
428.5002 | 0.6482882
428.7507019 | 0.6486031
429.0002 | 0.6484457
429.2507019 | 0.6483932
429.5002 | 0.6479208
429.7507019 | 0.6479208
430.0001 | 0.6479733
430.2505 | 0.6476584
430.5009 | 0.6484982
430.7501 | 0.6480257
431.0008 | 0.6484982
431.2503 | 0.648708
431.5 | 0.6479208
431.7508 | 0.6483407
432.0002 | 0.6482882
432.2507019 | 0.6486556
432.5 | 0.6487605
432.7505 | 0.6491805
433 | 0.6490755
433.2506 | 0.6487605
433.4999 | 0.648708
433.7503 | 0.6484457
433.9999 | 0.648813
434.2503 | 0.6485506
434.5007019 | 0.648708
434.7502 | 0.6485506
435.0008 | 0.6481832
435.2502 | 0.6486556
435.5007019 | 0.6490755
435.7503 | 0.6495478
436 | 0.648708
436.2505 | 0.6486556
436.5 | 0.648813
436.7503 | 0.6490755
437.0009 | 0.6493904
437.2503 | 0.6490755
437.5006 | 0.6486556
437.7499 | 0.6497053
438.0005 | 0.6498103
438.25 | 0.6494428
438.5008 | 0.6494953
438.7502 | 0.6497578
439.0009 | 0.6491805
439.2502 | 0.6494953
439.5008 | 0.6496003
439.7501 | 0.6501776
440.0008 | 0.6493379
440.2503 | 0.6498103
440.5008 | 0.6496003
440.7502 | 0.6497578
441.0008 | 0.6495478
441.2503 | 0.6498103
441.5008 | 0.6488655
441.7502 | 0.6502301
442.0006 | 0.65044
442.2504 | 0.6504925
442.5009 | 0.6500202
442.7503 | 0.6495478
443.0009 | 0.6493904
443.2503 | 0.6500727
443.4999 | 0.6499677
443.7506 | 0.6490755
444.0001 | 0.6500202
444.2508 | 0.6494428
444.5003 | 0.6501776
444.7509 | 0.6497053
445.0004 | 0.6495478
445.2499 | 0.6499152
445.5005 | 0.6499677
445.75 | 0.6501251
446.0007019 | 0.6500727
446.2502 | 0.6499152
446.5007019 | 0.6501251
446.7501 | 0.6509124
447.0006 | 0.6509124
447.2501 | 0.6512273
447.5008 | 0.6503876
447.7502 | 0.6511748
448.0008 | 0.6503351
448.2501 | 0.6510698
448.5007019 | 0.6507025
448.7502 | 0.6508599
449.0008 | 0.6500727
449.2505 | 0.6501251
449.5 | 0.650755
449.7505 | 0.6514373
450.0009 | 0.650755
450.2503 | 0.6513848
450.5009 | 0.650545
450.7503 | 0.6508599
451.0009 | 0.65065
451.2504 | 0.6513848
451.5 | 0.6512273
451.7506 | 0.650755
452.0004 | 0.6498627
452.2509 | 0.6518046
452.5003 | 0.6503351
452.7508 | 0.6509649
453.0004 | 0.6512273
453.2508 | 0.6524344
453.5003 | 0.652382
453.7499 | 0.6520671
454.0005188 | 0.6515947
454.2499 | 0.6522246
454.5006 | 0.6523295
454.7501 | 0.6527494
455.0006 | 0.6519096
455.2503 | 0.6518571
455.4999 | 0.6515423
455.7506 | 0.6527494
456 | 0.6530118
456.2504 | 0.6528544
456.5002 | 0.6523295
456.7505 | 0.6527494
457 | 0.6525394
457.2505188 | 0.6526444
457.5 | 0.6522246
457.7503 | 0.6528544
458 | 0.652277
458.2506 | 0.6520146
458.5 | 0.6521721
458.7506 | 0.652277
458.9999 | 0.6526969
459.2505188 | 0.6529068
459.5001 | 0.6525919
459.7504 | 0.6526444
460.0009 | 0.6524869
460.2501 | 0.6524869
460.5006 | 0.6522246
460.75 | 0.652382
461.0007019 | 0.6526969
461.2502 | 0.6522246
461.5006 | 0.6525394
461.7499 | 0.6527494
462.0005 | 0.6518571
462.2508 | 0.6525919
462.5002 | 0.6519096
462.7508 | 0.6528544
463.0005188 | 0.6526969
463.2509 | 0.6534842
463.5002 | 0.6528544
463.7506 | 0.6530118
464.0001 | 0.6525394
464.2505 | 0.6534842
464.5009 | 0.6530643
464.75 | 0.6532742
465.0005 | 0.6528544
465.25 | 0.6530118
465.5005188 | 0.6528019
465.7499 | 0.6531168
466.0005188 | 0.6537991
466.2508 | 0.6533267
466.5002 | 0.6532217
466.7508 | 0.6529593
467.0003 | 0.6533267
467.2509 | 0.6535366
467.5003 | 0.6535891
467.7508 | 0.6532217
468.0003 | 0.6530643
468.2508 | 0.6535891
468.5003 | 0.6534317
468.7508 | 0.6533267
469.0004 | 0.6531168
469.2509 | 0.6532217
469.5005188 | 0.6534842
469.75 | 0.6536941
470.0006 | 0.6535366
470.2501 | 0.6539565
470.5008 | 0.6532742
470.7503 | 0.6534842
471.0007019 | 0.653904
471.2503 | 0.6545339
471.5009 | 0.6536416
471.7505188 | 0.6543764
472.0002 | 0.6544289
472.2507019 | 0.6542189
472.5 | 0.654114
472.7504 | 0.654009
473 | 0.6544289
473.2508 | 0.654114
473.5003 | 0.6534842
473.7508 | 0.6546913
474.0003 | 0.654009
474.2509 | 0.6539565
474.5004 | 0.6542189
474.7499 | 0.6547962
475.0005 | 0.6545863
475.2499 | 0.6546913
475.5006 | 0.6536416
475.7499 | 0.6546388
476.0005 | 0.6539565
476.2501 | 0.654009
476.5006 | 0.6541664
476.75 | 0.6549537
477.0005188 | 0.6543764
477.2509 | 0.6543764
477.5002 | 0.6544814
477.7507019 | 0.654114
478 | 0.6542189
478.2506 | 0.6547437
478.5001 | 0.6549012
478.7503 | 0.6548487
479.0009 | 0.6543239
479.2503 | 0.6547962
479.5009 | 0.6546388
479.7505188 | 0.6546388
480.0001 | 0.6542189
480.2505 | 0.6550062
480.5 | 0.6545339
480.7504 | 0.6552687
481.0008 | 0.6547437
481.2505 | 0.6549012
481.5 | 0.6548487
481.7504 | 0.6549012
481.9999 | 0.6552687
482.2505188 | 0.6548487
482.5001 | 0.6550587
482.7506 | 0.6549537
483.0003 | 0.6550587
483.2508 | 0.655531
483.5002 | 0.6561608
483.7507019 | 0.6552162
484.0002 | 0.6551112
484.2506 | 0.6552162
484.5002 | 0.6550062
484.7505188 | 0.6548487
485.0002 | 0.6549537
485.2509 | 0.6558985
485.5003 | 0.6554785
485.7508 | 0.6556885
486.0003 | 0.6552162
486.2499 | 0.6552687
486.5003 | 0.6554261
486.7508 | 0.6554261
487.0003 | 0.655531
487.2499 | 0.6554261
487.5004 | 0.6558985
487.7499 | 0.655951
488.0004 | 0.6558985
488.2499 | 0.6554785
488.5005188 | 0.6557935
488.75 | 0.6561608
489.0006 | 0.6560559
489.2501 | 0.6561608
489.5008 | 0.6560034
489.7503 | 0.655741
490.0007019 | 0.6564758
490.2502 | 0.6558985
490.5008 | 0.6555835
490.7503 | 0.6554785
491.0009 | 0.6564233
491.2505 | 0.6561084
491.5 | 0.655846
491.7506 | 0.655636
492 | 0.655846
492.2505188 | 0.6564758
492.5009 | 0.6565808
492.7505188 | 0.655846
493.0002 | 0.655636
493.2505188 | 0.6554785
493.5009 | 0.655846
493.7505188 | 0.6557935
494 | 0.6563183
494.2505 | 0.6562133
494.5 | 0.6565283
494.7503 | 0.6568432
495.0009 | 0.6568432
495.2504 | 0.6560559
495.5 | 0.6560559
495.7505 | 0.6566332
495.9999 | 0.6556885
496.2505188 | 0.6563708
496.5009 | 0.6565808
496.7504 | 0.6565283
497.0009 | 0.6563183
497.2505 | 0.6563183
497.5 | 0.6567907
497.7502 | 0.6562658
498.0008 | 0.6569481
498.2503 | 0.6566857
498.5009 | 0.6571056
498.7504 | 0.6568956
499 | 0.6562658
499.2506 | 0.6556885
499.5002 | 0.6564758
499.7506 | 0.6568956
500.0002 | 0.6565283
500.2506 | 0.657263
500.5002 | 0.6577354
500.7505188 | 0.6568432
501.0001 | 0.6571581
501.2507019 | 0.6570531
501.5003 | 0.6570531
501.7508 | 0.6566332
502.0002 | 0.6568432
502.2508 | 0.6574205
502.5002 | 0.6572105
502.7507019 | 0.6567382
503.0003 | 0.6568432
503.2509 | 0.6564758
503.5003 | 0.6576304
503.7508 | 0.6576304
504.0004 | 0.6573155
504.2509 | 0.6566857
504.5005188 | 0.6564758
504.7499 | 0.6570006
505.0005 | 0.6569481
505.2499 | 0.657473
505.5005 | 0.6569481
505.7499 | 0.6577879
506.0006 | 0.6574205
506.25 | 0.6576829
506.5005188 | 0.6577354
506.7508 | 0.6571581
507.0002 | 0.6577354
507.2507019 | 0.6573155
507.5003 | 0.6580503
507.7508 | 0.6576829
508.0003 | 0.6577879
508.2508 | 0.657368
508.5003 | 0.6577879
508.7509 | 0.6574205
509.0004 | 0.6568956
509.2499 | 0.6579978
509.5005188 | 0.6573155
509.7499 | 0.6575255
510.0006 | 0.6576304
510.2501 | 0.6577354
510.5006 | 0.6579453
510.7501 | 0.6577879
511.0008 | 0.657578
511.2502 | 0.6577879
511.5007019 | 0.6578928
511.7501 | 0.6578928
512.0008 | 0.657263
512.2502 | 0.6573155
512.5008 | 0.6575255
512.7501 | 0.6580503
513.0007019 | 0.6582603
513.2502 | 0.6586276
513.5008 | 0.6577354
513.7503 | 0.6581028
514 | 0.6578928
514.2505188 | 0.6578403
514.5 | 0.6575255
514.7506 | 0.6577354
515 | 0.6579453
515.2507019 | 0.6582078
515.5002 | 0.6578928
515.7507019 | 0.6579978
516.0001 | 0.6582078
516.2508 | 0.6583128
516.5002 | 0.657578
516.7506 | 0.6583128
517.0001 | 0.6584177
517.2505 | 0.6585751
517.5 | 0.6583652
517.7505188 | 0.6582603
518.0002 | 0.6583128
518.2509 | 0.6584177
518.5005 | 0.6586801
518.7508 | 0.6584177
519.0005 | 0.6589426
519.2499 | 0.6587326
519.5005188 | 0.6586276
519.75 | 0.6583652
520.0005 | 0.6583652
520.2502 | 0.6586276
520.5008 | 0.6583128
520.7502 | 0.6586801
521.0008 | 0.6586801
521.2504 | 0.6589426
521.4999 | 0.6584177
521.7504 | 0.6585751
522.0009 | 0.6583652
522.2505 | 0.6585226
522.5 | 0.6588901
522.7505188 | 0.6588376
523.0001 | 0.6590475
523.2505188 | 0.6585226
523.5 | 0.6587326
523.7506 | 0.6588901
524 | 0.6587851
524.2505 | 0.6590475
524.5 | 0.6590475
524.7504 | 0.6581553
525.0009 | 0.6588376
525.2503 | 0.6588376
525.5 | 0.6589951
525.7503 | 0.6585226
526.0008 | 0.6589951
526.2502 | 0.6593624
526.5009 | 0.6596249
526.7506 | 0.6596249
527 | 0.6604646
527.2505188 | 0.6593099
527.5002 | 0.6592049
527.7506 | 0.6594149
527.9999 | 0.6587851
528.2503 | 0.6595724
528.4999 | 0.6589951
528.7506 | 0.6589426
529.0002 | 0.6591
529.2506 | 0.6586801
529.5002 | 0.6598348
529.7506 | 0.6590475
530.0004 | 0.6591525
530.2509 | 0.6595199
530.5005 | 0.6593099
530.75 | 0.6587851
531.0003 | 0.6596773
531.2506 | 0.6598348
531.5001 | 0.6594149
531.7506 | 0.6593624
532 | 0.6596249
532.2503 | 0.6596773
532.5009 | 0.6590475
532.7505188 | 0.6595199
533.0002 | 0.6595724
533.2506 | 0.6601497
533.5001 | 0.6602022
533.7508 | 0.6600447
534.0003 | 0.6597298
534.2508 | 0.6599922
534.5003 | 0.660727
534.7508 | 0.6599922
535.0003 | 0.6597823
535.2499 | 0.6592049
535.5003 | 0.6593099
535.7507019 | 0.6596773
536.0003 | 0.6603071
536.2506 | 0.6604121
536.5003 | 0.6591
536.7509 | 0.6599922
537.0003 | 0.6602547
537.2506 | 0.6595724
537.5003 | 0.6597823
537.7499 | 0.6593624
538.0005 | 0.6605171
538.2508 | 0.6607795
538.5005 | 0.6598348
538.75 | 0.6608844
539.0004 | 0.6598873
539.25 | 0.6609894
539.5005 | 0.660832
539.7508 | 0.660622
540.0005 | 0.6610944
540.2501 | 0.6600972
540.5008 | 0.6592574
540.75 | 0.6607795
541.0008 | 0.6600972
541.2503 | 0.6602022
541.5007019 | 0.6592049
541.7503 | 0.6603071
542.0007019 | 0.6597298
542.2502 | 0.6610419
542.5008 | 0.6605696
542.7504 | 0.6604646
542.9999 | 0.6605171
543.2504 | 0.6610419
543.5 | 0.6603071
543.7507019 | 0.6606745
544.0002 | 0.6608844
544.2506 | 0.6608844
544.5003 | 0.6611469
544.7499 | 0.6612519
545.0006 | 0.6611469
545.2502 | 0.6613568
545.5009 | 0.6604646
545.7506 | 0.6607795
546.0003 | 0.6599922
546.2507019 | 0.660622
546.5004 | 0.6601497
546.7499 | 0.6607795
547.0006 | 0.6615667
547.2502 | 0.6611469
547.5008 | 0.6611994
547.7502 | 0.6609369
548.0008 | 0.660727
548.2503 | 0.6609894
548.5009 | 0.6609894
548.7503 | 0.660832
549.0009 | 0.6607795
549.2502 | 0.6613568
549.5006 | 0.6613044
549.7509 | 0.6609894
550.0003 | 0.6608844
550.25 | 0.6607795
550.5004 | 0.6609369
550.7508 | 0.6610944
551.0002 | 0.6607795
551.2507019 | 0.6610944
551.5003 | 0.6610419
551.7509 | 0.660832
552.0004 | 0.6607795
552.2499 | 0.660727
552.5004 | 0.6608844
552.7509 | 0.660727
553.0006 | 0.6613568
553.25 | 0.6605696
553.5006 | 0.6610944
553.7502 | 0.6611469
554.0009 | 0.660622
554.2506 | 0.6611469
554.5001 | 0.6611994
554.7506 | 0.6612519
555.0001 | 0.6615142
555.2506 | 0.6610419
555.5003 | 0.6619342
555.7509 | 0.6616192
556.0007019 | 0.6619867
556.2503 | 0.6616717
556.5008 | 0.6617767
556.7503 | 0.6616192
557 | 0.6609369
557.2507019 | 0.6614093
557.5001 | 0.6612519
557.7503 | 0.6610419
558.0009 | 0.6615667
558.2503 | 0.6616717
558.4999 | 0.6620392
558.7505188 | 0.6618292
559.0001 | 0.6614093
559.2508 | 0.6615142
559.5001 | 0.6625115
559.7504 | 0.662354
560.0009 | 0.662564
560.2505188 | 0.6623015
560.5002 | 0.6619342
560.7507019 | 0.6613044
561.0003 | 0.6620916
561.2508 | 0.6623015
561.5002 | 0.6617767
561.7508 | 0.6615142
562.0002 | 0.6621441
562.2507019 | 0.6617242
562.5001 | 0.6620916
562.7507019 | 0.6621441
563.0001 | 0.6617767
563.2506 | 0.6618292
563.5001 | 0.6618292
563.7507019 | 0.6616192
564.0003 | 0.6619342
564.2499 | 0.6613568
564.5005 | 0.6617242
564.75 | 0.6617242
565.0006 | 0.6620392
565.25 | 0.6625115
565.5005188 | 0.6628789
565.7501 | 0.6623015
566.0007019 | 0.6624065
566.25 | 0.6620916
566.5006 | 0.6628789
566.7501 | 0.6626165
567.0008 | 0.6621441
567.2502 | 0.662669
567.5008 | 0.6628264
567.7502 | 0.662564
568.0007019 | 0.6621441
568.2503 | 0.6618817
568.5009 | 0.6619867
568.7503 | 0.6617767
569 | 0.6621966
569.2505 | 0.6623015
569.5001 | 0.6620392
569.7505188 | 0.662564
570.0002 | 0.662564
570.2506 | 0.6627739
570.5001 | 0.6629313
570.7509 | 0.6623015
571.0003 | 0.662459
571.2507019 | 0.6631413
571.5001 | 0.6630363
571.7508 | 0.6627215
572.0003 | 0.6621441
572.2499 | 0.6629838
572.5006 | 0.662354
572.7499 | 0.662354
573.0005 | 0.6620392
573.25 | 0.6628789
573.5006 | 0.6627739
573.75 | 0.6634037
574.0005 | 0.6635087
574.25 | 0.6623015
574.5005 | 0.6628264
574.7501 | 0.6627739
575.0005 | 0.6629838
575.2501 | 0.6617767
575.5006 | 0.6617242
575.7508 | 0.6621441
576.0003 | 0.662564
576.2509 | 0.6628789
576.5005 | 0.6618817
576.7499 | 0.6630363
577.0002 | 0.662669
577.2507019 | 0.6634037
577.5002 | 0.662564
577.7506 | 0.6627739
578.0002 | 0.6628789
578.2506 | 0.6629838
578.5 | 0.662669
578.7506 | 0.6621441
579.0003 | 0.6620392
579.2508 | 0.6628264
579.5002 | 0.6629838
579.7509 | 0.6628264
580.0005188 | 0.6627739
580.2501 | 0.6628264
580.5006 | 0.6628264
580.7501 | 0.6635087
581.0005188 | 0.6627215
581.2502 | 0.6630888
581.5006 | 0.6631938
581.7502 | 0.6634562
582.0008 | 0.6640335
582.2502 | 0.6634037
582.5007019 | 0.6631413
582.7502 | 0.6632463
583.0008 | 0.6632988
583.2502 | 0.6639286
583.5008 | 0.6631938
583.7503 | 0.6631413
584.0009 | 0.6632463
584.2502 | 0.6634037
584.5007019 | 0.6630888
584.7502 | 0.6636137
585.0008 | 0.6635612
585.2502 | 0.6636661
585.5007019 | 0.6638761
585.7504 | 0.6631938
585.9999 | 0.662564
586.2504 | 0.6632988
586.5 | 0.6634562
586.7503 | 0.6640335
587.0008 | 0.6632463
587.2503 | 0.6635612
587.5007019 | 0.6634037
587.7502 | 0.6632463
588.0008 | 0.6633512
588.2502 | 0.6641385
588.5006 | 0.6634562
588.75 | 0.664086
589.0006 | 0.664191
589.25 | 0.6634562
589.5006 | 0.6632988
589.7501 | 0.6637711
590.0008 | 0.6639286
590.2503 | 0.6632463
590.5 | 0.6632463
590.7506 | 0.6633512
591.0002 | 0.6635087
591.2507019 | 0.6646108
591.5002 | 0.6638761
591.7499 | 0.664086
592.0006 | 0.6635612
592.2499 | 0.6648208
592.5003 | 0.6636661
592.7509 | 0.664086
593.0003 | 0.6643485
593.2506 | 0.6638761
593.5002 | 0.6632988
593.7507019 | 0.6639286
594.0003 | 0.6646108
594.2508 | 0.6646633
594.5003 | 0.6652931
594.75 | 0.6642435
595.0007019 | 0.664086
595.2502 | 0.6650832
595.5006 | 0.6646108
595.7501 | 0.6636661
596.0008 | 0.6637711
596.2503 | 0.6642435
596.5009 | 0.664191
596.7505 | 0.6645059
597.0001 | 0.664296
597.2505 | 0.6642435
597.5 | 0.664191
597.7505188 | 0.6644009
598.0008 | 0.6645059
598.2502 | 0.6642435
598.5008 | 0.664086
598.7503 | 0.6636137
598.9999 | 0.6638761
599.2505188 | 0.6638236
599.5 | 0.664296
599.7506 | 0.6647158
599.9999 | 0.6646108