## Sheet1
Time (s) | Bainite fraction
0 | 0
0.2494812 | -0.001395682
0.4999085 | -0.01484498
0.7493591 | -0.007866569
0.9997864 | 0.001691737
1.24914551 | -0.005625021
1.49972534 | -0.01163068
1.749268 | -0.004313928
1.999847 | 0.00135339
2.24917602 | -0.006090248
2.49960327 | -0.01010812
2.75 | -0.003552645
2.9994812 | -0.0003806397
3.25088501 | -0.006724651
3.49932861 | -0.009854359
3.75079346 | -0.004144753
3.99911499 | -0.0005075204
4.24963379 | -0.006724651
4.49905395 | -0.00998124
4.74957275 | -0.003510354
4.99905395 | -0.0005921081
5.2494812 | -0.005794196
5.50003052 | -0.01044647
5.74951172 | -0.004779152
5.99993896 | -0.0004652275
6.24945068 | -0.006936118
6.49996948 | -0.01179986
6.74932861 | -0.005625021
6.99984741 | -0.001184214
7.24923706 | -0.006597771
7.49969482 | -0.01213821
7.74908447 | -0.006217129
7.9994812 | -0.003298883
8.24996948 | -0.006132543
8.49951172 | -0.01095399
8.75 | -0.007274465
8.99942016 | -0.003383473
9.25091553 | -0.005328965
9.49935913 | -0.01048876
9.75085449 | -0.01031959
9.99935913 | -0.003933286
10.25079346 | -0.004652271
10.49920654 | -0.01171527
10.75061035 | -0.01099628
10.99917602 | -0.00460998
11.25073242 | -0.006174838
11.49938965 | -0.01328013
11.74987793 | -0.009854359
11.99929809 | -0.004990622
12.24969482 | -0.007612812
12.49920654 | -0.0127726
12.75064087 | -0.010235
12.99899292 | -0.00625942
13.2494812 | -0.007528226
13.49993896 | -0.01213821
13.74960327 | -0.01158839
13.99996948 | -0.008712442
14.24954223 | -0.007274465
14.49899292 | -0.009727479
14.74957275 | -0.01091169
14.99996948 | -0.01015042
15.24938965 | -0.008839322
15.49917602 | -0.009642893
15.74993896 | -0.01053105
15.99960327 | -0.01019271
16.24917602 | -0.009431427
16.49981689 | -0.009812068
16.74932861 | -0.009600602
16.99987793 | -0.009727479
17.24935913 | -0.009812068
17.49981689 | -0.009854359
17.74935913 | -0.008966199
17.99993896 | -0.009262255
18.24935913 | -0.009558307
18.49899292 | -0.01002353
18.74935913 | -0.008797024
18.99908447 | -0.008670143
19.24960327 | -0.008923904
19.49914551 | -0.009473722
19.74975586 | -0.008458681
19.99942016 | -0.008585561
20.24899292 | -0.008543266
20.49957275 | -0.008712442
20.74926758 | -0.007781987
20.99984741 | -0.008162625
21.24926758 | -0.007739692
21.49899292 | -0.008078039
21.74960327 | -0.006851532
21.99935913 | -0.00735905
22.24899292 | -0.007316756
22.49972534 | -0.006386301
22.74920654 | -0.006005663
22.99978638 | -0.005921077
23.24935913 | -0.005625021
23.49993896 | -0.005709607
23.74957275 | -0.005413555
23.99911499 | -0.005413555
24.24978638 | -0.005075208
24.49954223 | -0.0044831
24.74914551 | -0.004779152
24.99981689 | -0.003848697
25.2494812 | -0.003594939
25.49908447 | -0.003087417
25.74969482 | -0.002283843
25.99935913 | -0.001776322
26.25003052 | -0.0008458673
26.49963379 | -0.001184214
26.74920654 | -0.0008458673
26.99987793 | -0.0003383468
27.24945068 | -0.000296054
27.49905395 | 0.0002114665
27.74954223 | 0.0007612815
27.99932861 | 0.001015041
28.2507019 | 0.001480268
28.49920654 | 0.001522563
28.74993896 | 0.002410723
28.99963379 | 0.003045124
29.24935913 | 0.003552645
29.49899292 | 0.004017872
29.74981689 | 0.003764113
29.99951172 | 0.004440807
30.24917602 | 0.004821447
30.49987793 | 0.006259422
30.74954223 | 0.006259422
30.99911499 | 0.00723217
31.24981689 | 0.007485931
31.49945068 | 0.00820492
31.75097656 | 0.008247211
31.99960327 | 0.008881613
32.24926758 | 0.009642893
32.49905395 | 0.01002353
32.75064087 | 0.010235
32.99996948 | 0.01074252
33.24954223 | 0.01129234
33.49902344 | 0.01188444
33.74969482 | 0.01251884
33.99902344 | 0.01298407
34.24966431 | 0.01416829
34.49923706 | 0.01467581
34.74987793 | 0.01488728
34.99929809 | 0.01564856
35.24975586 | 0.01662131
35.49945068 | 0.01674819
35.74899292 | 0.01767864
35.99963379 | 0.01839763
36.24929809 | 0.01928579
36.49993896 | 0.0192435
36.74917602 | 0.02004707
36.99981689 | 0.02110441
37.24942016 | 0.02190798
37.50003052 | 0.02300761
37.74942016 | 0.02351513
37.99993896 | 0.02393806
38.24954223 | 0.0249954
38.49905395 | 0.0256298
38.74951172 | 0.0262642
38.99911499 | 0.02660255
39.24990845 | 0.02740612
39.49957275 | 0.02825199
39.74914551 | 0.0288441
39.99969482 | 0.02998602
40.24954223 | 0.03066271
40.49911499 | 0.0313817
40.75076294 | 0.03188922
40.99945068 | 0.03248133
41.25097656 | 0.03362325
41.49954223 | 0.03413077
41.74908447 | 0.03438453
41.99966431 | 0.03539957
42.24908447 | 0.03692214
42.49975586 | 0.03738736
42.74942016 | 0.03785259
42.99902344 | 0.03882534
43.24975586 | 0.0397135
43.49926758 | 0.0403479
43.74990845 | 0.04187046
43.99951172 | 0.04263175
44.24920654 | 0.04364678
44.49990845 | 0.0441966
44.74951172 | 0.04466183
44.99911499 | 0.0454231
45.24987793 | 0.04698796
45.4994812 | 0.04719943
45.74899292 | 0.04834135
45.99957275 | 0.0492718
46.24923706 | 0.0505829
46.49984741 | 0.05151336
46.74932861 | 0.05290904
46.99978638 | 0.05341656
47.24926758 | 0.05430472
47.49996948 | 0.05493912
47.74957275 | 0.05696921
47.99932861 | 0.05692691
48.24899292 | 0.05781507
48.49957275 | 0.058238
48.74926758 | 0.05921076
48.99996948 | 0.06014121
49.24963379 | 0.06179065
49.49923706 | 0.06234047
49.74984741 | 0.06390532
49.99932861 | 0.06428596
50.24990845 | 0.0646666
50.49957275 | 0.06627375
50.74926758 | 0.06754255
50.99981689 | 0.06843072
51.2494812 | 0.06910741
51.49914551 | 0.0704608
51.74984741 | 0.07147584
51.99954223 | 0.07282923
52.24923706 | 0.07401344
52.49993896 | 0.07473243
52.75061035 | 0.07549371
52.99917602 | 0.07701628
53.25079346 | 0.07803131
53.49932861 | 0.07824278
53.75 | 0.07955388
53.99954223 | 0.08086498
54.24926758 | 0.08238754
54.49963379 | 0.0832334
54.74905395 | 0.0845445
54.99960327 | 0.08564412
55.24920654 | 0.08716669
55.49969482 | 0.08813944
55.74908447 | 0.08915448
55.99966431 | 0.09050787
56.24929809 | 0.09173438
56.49996948 | 0.09236878
56.74954223 | 0.09401822
56.99902344 | 0.09469491
57.25079346 | 0.0960483
57.49917602 | 0.09731711
57.74957275 | 0.09892425
58 | 0.09905114
58.25061035 | 0.1004045
58.49923706 | 0.101335
58.74990845 | 0.1032382
58.99945068 | 0.1042532
59.24978638 | 0.105226
59.49935913 | 0.1064102
59.74993896 | 0.1078059
59.99920654 | 0.1089901
60.24960327 | 0.1107664
60.49929809 | 0.1119929
60.74987793 | 0.1130925
60.99945068 | 0.114319
61.24981689 | 0.1153341
61.49942016 | 0.1162645
61.74984741 | 0.1180832
61.99929809 | 0.1187176
62.24966431 | 0.1201555
62.49935913 | 0.1214666
62.75003052 | 0.1227354
62.99960327 | 0.1240042
63.25097656 | 0.1253153
63.49954223 | 0.1260343
63.74908447 | 0.1278952
63.99984741 | 0.1289949
64.24920654 | 0.130306
64.49978638 | 0.1319131
64.74945068 | 0.1325475
64.99914551 | 0.1340701
65.24975586 | 0.1354234
65.49942016 | 0.1368191
65.75088501 | 0.1384263
65.99914551 | 0.1393567
66.24960327 | 0.140837
66.49905395 | 0.1424864
66.75076294 | 0.1436707
66.99935913 | 0.1451509
67.24899292 | 0.1462929
67.49957275 | 0.147604
67.74902344 | 0.1488728
67.99957275 | 0.1494649
68.24914551 | 0.1508606
68.49960327 | 0.1524677
68.75097656 | 0.1539903
68.99942016 | 0.1551745
69.24899292 | 0.1563587
69.49963379 | 0.1582619
69.74920654 | 0.1594461
69.99981689 | 0.1600382
70.2494812 | 0.1621529
70.49920654 | 0.1627873
70.75073242 | 0.1645636
70.99911499 | 0.1658324
71.25064087 | 0.1678202
71.49926758 | 0.1687929
71.74899292 | 0.1696811
71.99966431 | 0.1709499
72.24911499 | 0.1728108
72.49972534 | 0.1739527
72.74911499 | 0.1755176
72.99966431 | 0.1765749
73.24932861 | 0.1782667
73.49905395 | 0.1794932
73.74981689 | 0.1811426
73.99929809 | 0.1819885
74.24990845 | 0.1834688
74.4994812 | 0.1851605
74.74920654 | 0.1867254
74.99981689 | 0.1876558
75.2494812 | 0.1893052
75.49926758 | 0.1901934
75.74902344 | 0.1920543
75.99978638 | 0.1938729
76.24935913 | 0.1949725
76.49902344 | 0.1961991
76.74978638 | 0.1973833
76.99954223 | 0.1988213
77.24914551 | 0.2003015
77.49975586 | 0.2016126
77.74942016 | 0.2037696
77.99911499 | 0.203981
78.24975586 | 0.2063072
78.4994812 | 0.2072376
78.74914551 | 0.2092254
78.99984741 | 0.2098175
79.24960327 | 0.211044
79.49908447 | 0.2130318
79.74951172 | 0.2142161
79.99920654 | 0.2153157
80.24990845 | 0.216077
80.49957275 | 0.2175572
80.74914551 | 0.2195873
80.99978638 | 0.2206447
81.24945068 | 0.2215328
81.49917602 | 0.2234783
81.75061035 | 0.2247894
81.99902344 | 0.2260159
82.24972534 | 0.2272424
82.49938965 | 0.2283421
82.74990845 | 0.2296954
82.99942016 | 0.2311334
83.25 | 0.232952
83.49951172 | 0.2339248
83.74911499 | 0.2352782
83.99975586 | 0.2367584
84.24942016 | 0.2377312
84.49905395 | 0.2395921
84.74975586 | 0.2411147
84.99935913 | 0.2418336
85.24899292 | 0.2432716
85.49935913 | 0.244625
85.74908447 | 0.2466551
85.99978638 | 0.2473741
86.24954223 | 0.2488966
86.49996948 | 0.2501655
86.74957275 | 0.2514343
86.99911499 | 0.2532952
87.24984741 | 0.2542256
87.49951172 | 0.2562134
87.74914551 | 0.2569324
87.99984741 | 0.2575668
88.24923706 | 0.2593008
88.49981689 | 0.260485
88.74935913 | 0.2620076
88.99902344 | 0.2631072
89.24960327 | 0.2643337
89.49911499 | 0.2653911
89.74969482 | 0.2664907
89.99942016 | 0.2683516
90.24914551 | 0.269705
90.49969482 | 0.2709738
90.74920654 | 0.2736383
90.99981689 | 0.2739343
91.24945068 | 0.2749917
91.5 | 0.2758798
91.74957275 | 0.2774024
91.99920654 | 0.278502
92.25088501 | 0.2795594
92.49945068 | 0.2812088
92.74911499 | 0.2824353
92.99960327 | 0.2835349
93.24902344 | 0.2853958
93.49963379 | 0.2859457
93.74920654 | 0.2874682
93.99978638 | 0.2886524
94.24917602 | 0.2901327
94.49975586 | 0.2911054
94.74942016 | 0.2915707
94.99899292 | 0.2937277
95.24966431 | 0.2954617
95.49920654 | 0.2963498
95.74990845 | 0.2974072
95.9994812 | 0.2990989
96.24908447 | 0.30041
96.49975586 | 0.3013405
96.74935913 | 0.3026516
96.99993896 | 0.3038781
97.24960327 | 0.3042587
97.49917602 | 0.3059504
97.74963379 | 0.3075576
97.99920654 | 0.3083612
98.25079346 | 0.3093762
98.49929809 | 0.3108142
98.74978638 | 0.3117869
98.99945068 | 0.3126751
99.24911499 | 0.3139862
99.4994812 | 0.3152127
99.74905395 | 0.3171582
99.99957275 | 0.3178349
100.2491 | 0.3190191
100.4996 | 0.3199073
100.7491 | 0.3214298
100.9997 | 0.3224871
101.2494 | 0.3241789
101.4998 | 0.3251516
101.7492 | 0.3265473
101.9999 | 0.3271394
102.2494 | 0.3287889
102.5 | 0.3294233
102.7498 | 0.3306498
102.9994 | 0.3317071
103.249 | 0.3332297
103.4993 | 0.3338641
103.7497 | 0.3348791
103.9992 | 0.3362325
104.2499 | 0.3375859
104.4995 | 0.3382203
104.7491 | 0.3394468
104.9998 | 0.340335
105.2492 | 0.3425342
105.4998 | 0.3432532
105.7494812 | 0.3442682
105.9991 | 0.3453679
106.2498 | 0.3465098
106.4994 | 0.3475671
106.749 | 0.3485399
106.9995 | 0.3497664
107.249 | 0.3506546
107.4996 | 0.3515427
107.749 | 0.3533613
107.9994 | 0.3543341
108.2491 | 0.355476
108.4998 | 0.3568294
108.7494 | 0.3574638
109 | 0.3581828
109.2494 | 0.3597053
109.4998 | 0.3606358
109.7494 | 0.3619046
110 | 0.3630042
110.2493 | 0.3630465
110.5 | 0.3642307
110.7496 | 0.3656264
110.9993 | 0.36643
111.2509 | 0.3676142
111.4995 | 0.3683755
111.749 | 0.3693059
111.9996 | 0.3701095
112.2492 | 0.3712937
112.4996 | 0.3720973
112.7493 | 0.3733661
112.999 | 0.3740005
113.2494812 | 0.3751424
113.4991 | 0.3761152
113.7496 | 0.3775955
113.9993 | 0.3783567
114.2498 | 0.3794563
114.4996 | 0.3800908
114.7492 | 0.3809789146
114.9999 | 0.3824169
115.2493 | 0.3832628
115.4999 | 0.383728
115.7495 | 0.3860118
116 | 0.3861387
116.2493 | 0.3868577
116.5 | 0.3876613
116.7495 | 0.3890569
116.9992 | 0.3898182
117.2497 | 0.3906641
117.4994 | 0.391806
117.7491 | 0.3923981
117.9996 | 0.3932863
118.2493 | 0.3948934
118.4999 | 0.3952318
118.7492 | 0.3967543
118.9999 | 0.3967966
119.2495 | 0.3981923
119.4998 | 0.3991228
119.7493 | 0.4002647
119.999 | 0.4006876
120.2507 | 0.402041
120.4991 | 0.4031407
120.7497 | 0.4036482
120.9992 | 0.4047478
121.2499 | 0.4054245
121.4994 | 0.4063972
121.7499 | 0.4066933
121.9995 | 0.4078352
122.249 | 0.409527
122.4996 | 0.4101614
122.7491 | 0.4110495
122.9998 | 0.4116839
123.2493 | 0.412699
123.4999 | 0.4130796
123.7495 | 0.4142215
123.999 | 0.4155749
124.2497 | 0.4157864
124.4993 | 0.4167591
124.751 | 0.4176896
124.9992 | 0.4187469
125.2508 | 0.4190007
125.4993 | 0.4202695
125.7507 | 0.4220458
125.9992 | 0.4224265
126.2497 | 0.4227648
126.4994 | 0.4237798
126.75 | 0.4246257
126.9998 | 0.425683
127.2496 | 0.4260214
127.4994812 | 0.4275439
127.7491 | 0.4274171
127.9997 | 0.4286859
128.2492 | 0.4296163
128.4997 | 0.4305891
128.7493 | 0.4310966
129 | 0.4317733
129.2507019 | 0.4329152
129.4992 | 0.4335496
129.7506 | 0.4337188
129.9992 | 0.4347761
130.25 | 0.4356643
130.4995 | 0.4366793
130.75 | 0.4374829
130.9997 | 0.4379058
131.2491 | 0.43909
131.4997 | 0.4399782
131.7491 | 0.4409087
131.9998 | 0.4415853
132.2493 | 0.4427273
132.4999 | 0.4429387
132.7495 | 0.4434886
132.999 | 0.4445459
133.2496 | 0.4447151
133.4992 | 0.4451803
133.7497 | 0.4464068
133.9994 | 0.4473373
134.2491 | 0.4476333
134.4997 | 0.449325
134.7493 | 0.4494519
134.9999 | 0.4504247
135.2495 | 0.4512705
135.499 | 0.4509322
135.7496 | 0.451905
135.9991 | 0.4528777
136.2496 | 0.4532583
136.5 | 0.4548655
136.7496 | 0.455373
136.9991 | 0.456092
137.2498 | 0.4566418
137.4995 | 0.4571493
137.75 | 0.4576991
137.9994812 | 0.4590102
138.2492 | 0.4596869
138.5 | 0.4601098
138.7494 | 0.4607443
138.999 | 0.4612095
139.2496 | 0.4619285
139.4992 | 0.4634933
139.7499 | 0.4644238
139.9994 | 0.4644238
140.249 | 0.464889
140.4998 | 0.4664539
140.7494 | 0.4670037
140.9991 | 0.4671729
141.2496 | 0.4678918
141.499 | 0.4685685
141.7496 | 0.4689069
141.9992 | 0.470218
142.2499 | 0.4703026
142.4995 | 0.4714445
142.749 | 0.4718251
142.9994812 | 0.4724595
143.249 | 0.4731362
143.4997 | 0.4740244
143.7492 | 0.4744473
143.9998 | 0.475547
144.2495 | 0.475547
144.499 | 0.4764351
144.7494 | 0.4770272
144.9999 | 0.4782537
145.2494812 | 0.4786767
145.5 | 0.4795648
145.7496 | 0.4796494
145.9993 | 0.4799878
146.249 | 0.4805375
146.4995 | 0.4815949
146.7491 | 0.4820178
146.9998 | 0.4826099
147.2494812 | 0.4830329
147.499 | 0.4837096
147.7494 | 0.4843017
148 | 0.4847669
148.2496 | 0.4851052
148.4991 | 0.4865009
148.7496 | 0.4865432
148.9992 | 0.4875583
149.2496 | 0.4877275
149.4992 | 0.4883196
149.7507019 | 0.4890808
149.9994 | 0.4893346
150.2498 | 0.4908995
150.4995 | 0.491703
150.7492 | 0.4914915
150.9999 | 0.4924643
151.2494 | 0.4923798
151.4991 | 0.493141
151.7496 | 0.4935216
151.9993 | 0.4941983
152.2498 | 0.4950442
152.4994 | 0.4956786
152.7499 | 0.4961438
152.9996 | 0.497032
153.2494 | 0.4976241
153.5 | 0.4976664
153.7494 | 0.4988083
153.9999 | 0.4992313
154.2495 | 0.5002463
154.5 | 0.5002886
154.7495 | 0.5007961
154.9999 | 0.5019803
155.2497 | 0.5018111
155.4992 | 0.5022341
155.7499 | 0.5027416
155.9994 | 0.5034606
156.25 | 0.5037144
156.4994 | 0.5043064
156.749 | 0.5051523
156.9997 | 0.5050677
157.2494 | 0.5060828
157.4998 | 0.5067172
157.7492 | 0.5070132
157.9999 | 0.5071824
158.2494 | 0.5081552
158.499 | 0.5086627
158.7506 | 0.5095932
158.9991 | 0.50972
159.2498 | 0.510143
159.4994 | 0.5112003
159.7499 | 0.5110734
159.9994 | 0.5121731
160.2491 | 0.5119616
160.4997 | 0.5130189
160.7492 | 0.5135687
160.9996 | 0.5138648
161.2493 | 0.514034
161.4999 | 0.515049
161.7494 | 0.515345
161.9999 | 0.5160217
162.2495 | 0.5160217
162.499 | 0.5172059
162.7495 | 0.5166984
162.9991 | 0.5178826
163.2506 | 0.5183902
163.4991 | 0.5190246
163.7497 | 0.5189823
163.9994 | 0.5198281
164.2509 | 0.5208009
164.4995 | 0.5206317
164.7491 | 0.5211815
164.9996 | 0.5213507
165.2492 | 0.521689
165.4998 | 0.5232539
165.7493 | 0.5230001
166 | 0.5233385
166.2495 | 0.5230847
166.4992 | 0.5245227
166.7509 | 0.5251571
166.9995 | 0.5257492
167.25 | 0.526003
167.4995 | 0.5269334
167.7491 | 0.5270603
167.9998 | 0.5271448
168.2494 | 0.527737
168.4997 | 0.5284137
168.7495 | 0.5287097
168.9991 | 0.5290903
169.2496 | 0.5292595
169.4992 | 0.5297671
169.7498 | 0.5305283
169.9994 | 0.530909
170.25 | 0.5315434
170.4996 | 0.5320086
170.7491 | 0.5321355
170.9998 | 0.5326007
171.2494 | 0.5328122
171.4999 | 0.5334888
171.7493 | 0.5331082
171.9997 | 0.5339541
172.2493 | 0.5348
172.499 | 0.535096
172.7496 | 0.535815
172.9992 | 0.5354344
173.2499 | 0.5367878
173.4995 | 0.537549
173.7492 | 0.537549
173.9997 | 0.5375913
174.2491 | 0.5383949
174.4998 | 0.5388602
174.7491 | 0.5390716
174.9999 | 0.5394522
175.2494812 | 0.5399174
175.5 | 0.5406365
175.7506 | 0.5411017
175.9993 | 0.541863
176.25 | 0.5417784
176.4996 | 0.5424128
176.7493 | 0.5419475
176.9999 | 0.5425819
177.2493 | 0.5429626
177.4998 | 0.5437239
177.7495 | 0.5439776
178 | 0.544316
178.2495 | 0.544612
178.4991 | 0.5455002
178.7498 | 0.5455425
178.9993 | 0.5467267
179.249 | 0.5463038
179.4996 | 0.5471919
179.7493 | 0.5468959
179.9999 | 0.5475726
180.2495 | 0.548207
180.4992 | 0.5481647
180.7509 | 0.5490951
180.9994 | 0.5494335
181.2499 | 0.5493489
181.4995 | 0.5495604
181.7491 | 0.5508291
181.9997 | 0.5512098
182.2494 | 0.5512098
182.4998 | 0.5516328
182.7494812 | 0.5515905
182.9999 | 0.5520134
183.2494 | 0.5524786
183.499 | 0.5528592
183.7495 | 0.5534513
184 | 0.5531553
184.2497 | 0.5534936
184.4991 | 0.5546779
184.7507 | 0.5548047
184.9994 | 0.5551431
185.2499 | 0.5554814
185.4997 | 0.5558198
185.749 | 0.5559467
185.9996 | 0.5569617
186.2493 | 0.5569617
186.4998 | 0.5578922
186.7494 | 0.5576384
186.9999 | 0.5584843
187.2493 | 0.5583574
187.499 | 0.5593301
187.7497 | 0.559457
187.9993 | 0.5598799
188.2497 | 0.5599645
188.4992 | 0.5605567
188.7499 | 0.5610642
188.9995 | 0.5611488
189.251 | 0.5606836
189.4996 | 0.5622484
189.7492 | 0.5615717
189.9997 | 0.5622061
190.2492 | 0.5624599
190.5 | 0.5634749
190.7496 | 0.5635172
190.9992 | 0.5641093
191.2509 | 0.5638555
191.4994 | 0.5650821
191.7499 | 0.5644476
191.9997 | 0.5646591
192.2492 | 0.5652512
192.4998 | 0.5656319
192.7495 | 0.5656319
192.9991 | 0.5666469
193.2507019 | 0.5661394
193.4991 | 0.5668161
193.7498 | 0.5674505
193.9995 | 0.5675774
194.2492 | 0.5678311
194.4997 | 0.5683809
194.7493 | 0.5686347
194.9999 | 0.5686347
195.2495 | 0.5690576
195.4991 | 0.5694383
195.7496 | 0.569692
195.9999 | 0.5699035
196.2494 | 0.5704533
196.4992 | 0.5710454
196.7509 | 0.5719336
196.9995 | 0.571553
197.2491 | 0.5720182
197.4997 | 0.5722296
197.7495 | 0.5724834
197.9998 | 0.572568
198.2492 | 0.5734139
198.4999 | 0.5738791
198.7495 | 0.5739214
199 | 0.574302
199.2494812 | 0.5743866
199.4998 | 0.5753593
199.7492 | 0.5754016
199.9998 | 0.5750633
200.2494 | 0.5749787
200.4998 | 0.5758246
200.7493 | 0.5761629
200.9999 | 0.577051
201.2495 | 0.5760783
201.4992 | 0.5768819
201.7509 | 0.5767973
201.9994 | 0.5778124
202.2509 | 0.5778547
202.4993 | 0.5782776
202.7498 | 0.5785313
202.9996 | 0.5787428
203.2494 | 0.5789966
203.5 | 0.5802654
203.7496 | 0.5795041
203.9991 | 0.5797156
204.2498 | 0.5801385
204.4993 | 0.5806883
204.7509 | 0.581365
204.9996 | 0.5810266
205.2491 | 0.5814918
205.4997 | 0.5813227
205.7493 | 0.5821686
205.9998 | 0.582084
206.2493 | 0.5821686
206.4997 | 0.5829299
206.7491 | 0.5831836
206.9996 | 0.5835219
207.2494 | 0.5834796
207.4998 | 0.5838603
207.7495 | 0.584537
207.9999 | 0.5850022
208.2496 | 0.5851291
208.499 | 0.5853406
208.7495 | 0.5847908
208.9991 | 0.5851714
209.2508 | 0.5858904
209.4991 | 0.5864825
209.7498 | 0.5865671
209.9994 | 0.5867363
210.2491 | 0.58699
210.4999 | 0.5874975
210.7493 | 0.5873284
210.9998 | 0.5874975
211.2492 | 0.5872861
211.4999 | 0.5882588
211.7495 | 0.5886818
211.999 | 0.5892739
212.2496 | 0.588851
212.4991 | 0.5889778
212.7495 | 0.5896968
212.9991 | 0.5900351
213.2495 | 0.5903735
213.4991 | 0.5903735
213.7509 | 0.5904581
213.9993 | 0.5906695
214.2498 | 0.5909233
214.4993 | 0.5912617
214.7507 | 0.591304
214.9994 | 0.5914731
215.2498 | 0.5917692
215.4993 | 0.5926996
215.7507 | 0.5922344
215.9991 | 0.5929534
216.2507 | 0.5934609
216.4991 | 0.5933341
216.7498 | 0.5937147
216.9993 | 0.5937993
217.2499 | 0.5943068
217.4994 | 0.5938838
217.7509 | 0.5943068
217.9994 | 0.5951949
218.25 | 0.5951104
218.4995 | 0.5947297
218.7499 | 0.5957025
218.9995 | 0.5957871
219.2492 | 0.5957871
219.4997 | 0.5963369
219.7491 | 0.5968867
219.9995 | 0.5973519
220.249 | 0.5968867
220.4997 | 0.5970558
220.7493 | 0.5975211
220.9999 | 0.597648
221.2495 | 0.5982401
221.4999 | 0.5981132
221.7494 | 0.5983669
221.9998 | 0.598663
222.2492 | 0.5990859
222.4996 | 0.5990436
222.7491 | 0.5992128
222.9998 | 0.5995935
223.2495 | 0.6000164
223.5001 | 0.6001433
223.7496 | 0.5998049
223.9992 | 0.6000587
224.2507 | 0.6009045
224.4991 | 0.6005662
224.7507 | 0.6007354
224.9991 | 0.6008199
225.2498 | 0.6017504
225.4993 | 0.6017927
225.7499 | 0.6014967
225.9995 | 0.6025963
226.2508 | 0.6024694
226.4995 | 0.6023002
226.749 | 0.6026809
226.9993 | 0.6035267
227.25 | 0.6031884
227.4995 | 0.6033575
227.7491 | 0.6033575
227.9999 | 0.6039074
228.2496 | 0.6035267
228.4992 | 0.6043303
228.7508 | 0.6042458
228.9991 | 0.6051339
229.2498 | 0.605007
229.4993 | 0.6054722
229.75 | 0.6051762
229.9995 | 0.6056414
230.249 | 0.6053453
230.4996 | 0.605726
230.7491 | 0.6060644
230.9995 | 0.6065296
231.2499 | 0.6065719
231.4996 | 0.6068679
231.7491 | 0.6066988
231.9996 | 0.6073331
232.2492 | 0.6069102
232.4998 | 0.6068679
232.7491 | 0.6073331
232.9999 | 0.6079675
233.2493 | 0.6077138
233.4996 | 0.6080098
233.7493 | 0.6085597
233.9999 | 0.6090672
234.2506 | 0.608602
234.5 | 0.6082636
234.7497 | 0.6095324
234.9993 | 0.6101668
235.2498 | 0.6094901
235.4993 | 0.6099553
235.75 | 0.6095324
235.9995 | 0.6104629
236.2499 | 0.6101245
236.4994 | 0.6106743
236.749 | 0.6110127
236.9996 | 0.6111819
237.2491 | 0.6114779
237.4994 | 0.6119008
237.7498 | 0.6121123
237.9994 | 0.6126198
238.2491 | 0.6122392
238.4996 | 0.6119431
238.7509 | 0.6123238
238.9993 | 0.6130005
239.2498 | 0.6130851
239.4994 | 0.6126198
239.75 | 0.6134234
239.9998 | 0.6136349
240.2493 | 0.6140578
240.4996 | 0.6136771
240.7491 | 0.6135926
240.9996 | 0.6136349
241.2492 | 0.6141001
241.4997 | 0.6144384
241.7494 | 0.6146499
242 | 0.6154112
242.2495 | 0.6149037
242.499 | 0.615242
242.7507 | 0.6151574
242.9991 | 0.6153689
243.2507 | 0.6160879
243.4993 | 0.6165954
243.7509 | 0.6167223
243.9994 | 0.6165108
244.251 | 0.6162147
244.4996 | 0.6166377
244.749 | 0.6165531
244.9998 | 0.6168915
245.2491 | 0.616976
245.4998 | 0.6173567
245.7493 | 0.6173567
245.9998 | 0.6175682
246.2494 | 0.618118
246.4997 | 0.6179065
246.7491 | 0.6177373
246.9997 | 0.6187523
247.2493 | 0.61871
247.4998 | 0.6190061
247.7495 | 0.6192176
247.9991 | 0.6191753
248.2506 | 0.6190061
248.499 | 0.6195983
248.7495 | 0.6197251
248.999 | 0.6198097
249.2495 | 0.6197674
249.4991 | 0.620571
249.7497 | 0.6201903
249.9993 | 0.6203595
250.2498 | 0.6206978
250.4994 | 0.620867
250.7499 | 0.6211208
250.9994 | 0.6212054
251.25 | 0.6214169
251.4996 | 0.6215437
251.751 | 0.6213323
251.9994 | 0.6217129
252.25 | 0.6221358
252.4996 | 0.6226856
252.7491 | 0.6221358
252.9997 | 0.6224319
253.2493 | 0.6230663
253.4996 | 0.6229817
253.7491 | 0.6225588
253.9997 | 0.6227279
254.2492 | 0.6231086
254.4998 | 0.6235738
254.7494 | 0.6236584
254.9998 | 0.6232355
255.2493 | 0.6241659
255.4998 | 0.6238276
255.7494 | 0.6242928
256 | 0.625054
256.2497 | 0.6239122
256.4992 | 0.6242082
256.7499 | 0.6251809
256.9996 | 0.6255193
257.2493 | 0.6249695
257.4998 | 0.6250963
257.7495 | 0.6259423
257.9991 | 0.6259423
258.2496 | 0.6259
258.4993 | 0.6261114
258.7507 | 0.6257731
258.9991 | 0.6263229
259.2498 | 0.626196
259.4994 | 0.6263229
259.7491 | 0.6257308
259.9998 | 0.6264498
260.2495 | 0.6270418
260.5001 | 0.6272533
260.7507 | 0.6265343
260.9992 | 0.627211
261.2499 | 0.6274225
261.4993 | 0.6274225
261.75 | 0.6270418
261.9993 | 0.6278032
262.2499 | 0.628353
262.4996 | 0.6284376
262.7491 | 0.6275917
262.9997 | 0.6278877
263.2492 | 0.6285221
263.4996 | 0.6289874
263.7491 | 0.6288605
263.9998 | 0.628649
264.2493 | 0.6291565
264.4991 | 0.6292834
264.7509 | 0.6294103
264.9993 | 0.6294949
265.2507 | 0.6292834
265.4993 | 0.6301293
265.7507 | 0.6294949
265.9992 | 0.630087
266.2498 | 0.6299601
266.4993 | 0.6304677
266.7499 | 0.6305522
266.9993 | 0.6304677
267.2499 | 0.6304677
267.4996 | 0.6306791
267.7493 | 0.6303408
267.999 | 0.6317364
268.2495 | 0.6309752
268.4999 | 0.6312289
268.7496 | 0.631102
268.9991 | 0.6324131
269.2496 | 0.6313558
269.4991 | 0.6324977
269.7496 | 0.6324554
269.9993 | 0.6326246
270.2508 | 0.6322863
270.4991 | 0.6330475
270.7498 | 0.6327092
270.9991 | 0.6329207
271.2498 | 0.6328361
271.4993 | 0.6337665
271.75 | 0.6335973
271.9996 | 0.6338088
272.25 | 0.6334704
272.4994 | 0.6338511
272.7491 | 0.6338511
272.9998 | 0.6338511
273.2494 | 0.6336396
273.4991 | 0.6341471
273.7496 | 0.634274
273.9992 | 0.633978
274.2498 | 0.6344009
274.4995 | 0.6347816
274.7491 | 0.6346124
274.9996 | 0.634697
275.2491 | 0.6346124
275.4996 | 0.6344855
275.7494 | 0.6351199
275.9999 | 0.6357543
276.2493 | 0.6354582
276.4999 | 0.6355005
276.7493 | 0.635712
276.9996 | 0.6357966
277.2491 | 0.6363041
277.4998 | 0.6362195
277.7491 | 0.6360503
277.9994 | 0.6358812
278.2498 | 0.6363464
278.4995 | 0.6365579
278.7509 | 0.637446
278.9993 | 0.6365156
279.2509 | 0.636854
279.4994 | 0.6367694
279.75 | 0.6366425
279.9996 | 0.6374038
280.2492 | 0.6368963
280.4998 | 0.6375729
280.7491 | 0.6376998
280.9999 | 0.6379113
281.2495 | 0.638884
281.4991 | 0.6381227
281.7498 | 0.6384188
281.9993 | 0.6389263
282.2498 | 0.6382073
282.4992 | 0.6383765
282.7497 | 0.6382496
282.9993 | 0.6390532
283.2496 | 0.6389263
283.4999 | 0.6387994
283.7493 | 0.6388417
283.9999 | 0.6395607
284.2495 | 0.6395607
284.4999 | 0.6392224
284.7495 | 0.6396453
284.999 | 0.6390955
285.2498 | 0.6395607
285.4995 | 0.6399413
285.749 | 0.6404911
285.9994 | 0.6400259
286.25 | 0.6403643
286.4995 | 0.6407449
286.7491 | 0.6409141
286.9997 | 0.6411679
287.2493 | 0.6407449
287.4998 | 0.6409141
287.7494 | 0.6414639
287.9991 | 0.64176
288.2496 | 0.6404911
288.499 | 0.6408295
288.7497 | 0.6416754
288.9992 | 0.6411679
289.2498 | 0.6413371
289.4995 | 0.6416331
289.749 | 0.6419714
289.9995 | 0.6420137
290.249 | 0.6420983
290.4995 | 0.6423521
290.749 | 0.6426481
290.9998 | 0.6424789
291.2495 | 0.6424366
291.4991 | 0.6423098
291.7498 | 0.6429442
291.9994 | 0.6429442
292.249 | 0.6432825
292.4996 | 0.6427327
292.749 | 0.643198
292.9996 | 0.6433671
293.2493 | 0.6435363
293.4998 | 0.6439169
293.7493 | 0.6430711
293.9999 | 0.6432403
294.2496 | 0.6435363
294.4993 | 0.6440861
294.7508 | 0.6436632
294.9993 | 0.6440015
295.2496 | 0.6443399
295.4992 | 0.6443399
295.7507 | 0.6441284
295.9992 | 0.644932
296.2496 | 0.6445513
296.4993 | 0.6449743
296.7499 | 0.6452703
296.9996 | 0.6450165
297.2491 | 0.6456087
297.4999 | 0.6447205
297.7493 | 0.6454818
297.9991 | 0.6456087
298.2496 | 0.6454395
298.4991 | 0.6458202
298.7496 | 0.6457779
298.9993 | 0.6455664
299.251 | 0.6459893
299.4995 | 0.6457356
299.75 | 0.6457356
299.9997 | 0.6457779
300.2491 | 0.6464545
300.4995 | 0.6461585
300.7491 | 0.6465814
300.9997 | 0.6462008
301.2493 | 0.6463277
301.4998 | 0.6463699
301.7493 | 0.6470466
301.9999 | 0.6471735
302.2494 | 0.6468351
302.4999 | 0.6472581
302.7494 | 0.6476388
302.9999 | 0.6472158
303.2495 | 0.647808
303.4992 | 0.6473004
303.7497 | 0.6475965
303.9993 | 0.647808
304.2509 | 0.6477234
304.4993 | 0.6479348
304.7499 | 0.6486538
304.9994 | 0.6478502
305.25 | 0.6479771
305.4996 | 0.6483577
305.7493 | 0.6480617
305.9999 | 0.6485269
306.2505 | 0.6487384
306.5 | 0.6481886
306.7496 | 0.6490767
306.9993 | 0.649119
307.2499 | 0.6486538
307.4995 | 0.6493728
307.749 | 0.6498803
307.9998 | 0.6492882
308.2493 | 0.6494151
308.4999 | 0.6496688
308.7497 | 0.6494997
308.9993 | 0.6496265
309.2499 | 0.649838
309.4995 | 0.6497534
309.749 | 0.6490767
309.9996 | 0.6493728
310.2491 | 0.6503032
310.4996 | 0.6498803
310.7492 | 0.6499649
310.9998 | 0.6501341
311.2493 | 0.6500918
311.4999 | 0.6503032
311.7496 | 0.650557
311.9991 | 0.6503455
312.2498 | 0.650557
312.499 | 0.6507685
312.7495 | 0.6508107
312.999 | 0.6507685
313.2495 | 0.6507262
313.4991 | 0.6507262
313.7506 | 0.6511491
314.0001 | 0.6505993
314.2496 | 0.6511914
314.4991 | 0.6507262
314.7507 | 0.6513182
314.999 | 0.6514028
315.2495 | 0.6519527
315.499 | 0.651572
315.7495 | 0.6525871
315.9991 | 0.6520373
316.2498 | 0.6524602
316.4995 | 0.6525871
316.751 | 0.651572
316.9996 | 0.6525448
317.2492 | 0.6525025
317.4996 | 0.6524179
317.7491 | 0.652714
317.9998 | 0.6525448
318.2494 | 0.6525871
318.4998 | 0.652714
318.7495 | 0.6529677
318.9999 | 0.6523756
319.2493 | 0.6527985
319.4998 | 0.6541519
319.7493 | 0.6536021
319.999 | 0.65301
320.2496 | 0.6530523
320.4993 | 0.6533906
320.7499 | 0.6534752
320.9997 | 0.6540251
321.2491 | 0.65301
321.4997 | 0.6537713
321.7493 | 0.6541942
321.999 | 0.6540251
322.2495 | 0.6540251
322.499 | 0.6548286
322.7495 | 0.6536021
322.9992 | 0.6538982
323.2499 | 0.6542365
323.4995 | 0.6547863
323.7492 | 0.6546595
323.9998 | 0.6546172
324.2495 | 0.6539405
324.4991 | 0.6548286
324.7498 | 0.6547863
324.9992 | 0.6552515
325.2499 | 0.6550401
325.4995 | 0.655167
325.7493 | 0.6552515
326 | 0.6550401
326.2496 | 0.6550401
326.499 | 0.6549132
326.7496 | 0.6550824
326.9993 | 0.6554207
327.2499 | 0.6553784
327.4995 | 0.6555476
327.7499 | 0.6549978
327.9996 | 0.6559705
328.2493 | 0.6548709
328.4998 | 0.6557168
328.7495 | 0.656182
328.999 | 0.6559705
329.2507 | 0.6558859
329.4992 | 0.6560551
329.7499 | 0.6557168
329.9992 | 0.6566473
330.2499 | 0.6560974
330.4993 | 0.6566896
330.7499 | 0.6562666
330.9996 | 0.6566896
331.2491 | 0.6565204
331.4997 | 0.6568587
331.7493 | 0.6573239
331.9999 | 0.6567741
332.2494 | 0.6565627
332.499 | 0.6571125
332.7497 | 0.6569856
332.9992 | 0.6571971
333.2499 | 0.6571548
333.4995 | 0.6571971
333.7491 | 0.6571125
333.9996 | 0.6581275
334.2491 | 0.6574085
334.4998 | 0.6577046
334.7495 | 0.6575777
334.9991 | 0.65762
335.2507 | 0.6573239
335.4992 | 0.65762
335.7508 | 0.6570702
335.9994 | 0.6574508
336.249 | 0.6577468
336.4994 | 0.6574931
336.75 | 0.6573662
336.9998 | 0.6582544
337.2493 | 0.657916
337.4999 | 0.6582967
337.7495 | 0.6578737
337.9991 | 0.6577468
338.2498 | 0.6581275
338.4993 | 0.658339
338.7497 | 0.6582121
338.9993 | 0.6585082
339.2499 | 0.6587196
339.4995 | 0.658339
339.7491 | 0.6592694
339.9995 | 0.6591003
340.2491 | 0.6596924
340.4998 | 0.6596924
340.7495 | 0.6595232
341 | 0.6594386
341.2496 | 0.659354
341.5001 | 0.6594809
341.7496 | 0.6596501
341.9991 | 0.6597346
342.2497 | 0.6597769
342.4993 | 0.6600307
342.7498 | 0.6602422
342.9993 | 0.6599884
343.2499 | 0.6601999
343.4994 | 0.6602422
343.7509 | 0.6600307
343.9992 | 0.6602422
344.2508 | 0.6602422
344.4991 | 0.6604114
344.7509 | 0.6604114
344.9995 | 0.6600307
345.249 | 0.6602845
345.4996 | 0.6607074
345.7493 | 0.660792
345.9996 | 0.6605805
346.2491 | 0.6608343
346.4999 | 0.6609612
346.7495 | 0.6609189
346.9991 | 0.6608343
347.2495 | 0.6610881
347.4991 | 0.6606651
347.7496 | 0.6606228
347.9992 | 0.6608766
348.2507 | 0.6615956
348.4991 | 0.6612149
348.7496 | 0.6612995
348.999 | 0.661511
349.2496 | 0.6611304
349.4993 | 0.6610881
349.7508 | 0.661807
349.9993 | 0.6617647
350.2509 | 0.6621031
350.4993 | 0.6612995
350.7499 | 0.6614687
350.9996 | 0.6613418
351.249 | 0.661511
351.4999 | 0.6619762
351.7494 | 0.6621876
351.9999 | 0.6617647
352.2496 | 0.6623568
352.5001 | 0.6618916
352.7495 | 0.6628221
352.9991 | 0.6627798
353.2498 | 0.662526
353.4994 | 0.6627798
353.749 | 0.6628644
353.9995 | 0.6625683
354.249 | 0.6625683
354.4996 | 0.6628644
354.7491 | 0.6629913
354.9997 | 0.6624837
355.2491 | 0.6631605
355.4996 | 0.663245
355.7491 | 0.6629913
355.9998 | 0.6637948
356.2493 | 0.6634565
356.4999 | 0.6632873
356.7495 | 0.6628221
357 | 0.6626529
357.2495 | 0.6631605
357.4992 | 0.662949
357.7499 | 0.6638371
357.9993 | 0.6637102
358.2491 | 0.6640486
358.4997 | 0.6638371
358.7491 | 0.6633296
358.9995 | 0.6636679
359.2491 | 0.6634142
359.4998 | 0.6637948
359.7493 | 0.6639217
360 | 0.663964
360.2496 | 0.6643023
360.4991 | 0.6644292
360.7499 | 0.6640486
360.9993 | 0.6643023
361.2501 | 0.6648522
361.4996 | 0.6644292
361.7492 | 0.6639217
361.9998 | 0.6643869
362.2493 | 0.6643446
362.4998 | 0.6650636
362.7493 | 0.6645561
362.9999 | 0.6648099
363.2496 | 0.6648945
363.4992 | 0.6645984
363.7499 | 0.6651059
363.9995 | 0.6650636
364.2491 | 0.6648945
364.4996 | 0.6652328
364.7492 | 0.6653174
364.9997 | 0.6648522
365.2492 | 0.6653597
365.4997 | 0.6649791
365.7494 | 0.6654866
365.9999 | 0.6658672
366.2493 | 0.6657826
366.4999 | 0.6659518
366.7495 | 0.6651482
366.999 | 0.6658672
367.2496 | 0.6658672
367.4993 | 0.6661632
367.7499 | 0.666121
367.9994 | 0.6655289
368.25 | 0.6659518
368.4997 | 0.6669245
368.7493 | 0.6667131
368.9999 | 0.6665016
369.2495 | 0.6663747
369.4991 | 0.6664593
369.7495 | 0.6667553
369.999 | 0.6663324
370.2497 | 0.6663747
370.4994 | 0.6667553
370.7509 | 0.6667976
370.9994 | 0.6663324
371.2499 | 0.6668822
371.4995 | 0.6671783
371.751 | 0.6672629
371.9995 | 0.667136
372.2499 | 0.6668399
372.4995 | 0.6669245
372.7491 | 0.6665862
372.9998 | 0.6670514
373.2493 | 0.6668399
373.4999 | 0.6672206
373.7496 | 0.6673898
374 | 0.6670514
374.2496 | 0.6669668
374.4991 | 0.6670514
374.7496 | 0.6670937
374.9993 | 0.667559
375.2507 | 0.6670514
375.4993 | 0.6679396
375.7501 | 0.6676013
375.9998 | 0.6681088
376.2492 | 0.6677704
376.4997 | 0.6679396
376.7493 | 0.6676435
376.9999 | 0.6677281
377.2495 | 0.667136
377.499 | 0.6678973
377.7496 | 0.6680665
377.9991 | 0.6679819
378.2509 | 0.667855
378.4992 | 0.6676013
378.75 | 0.668151
378.9997 | 0.6684894
379.2492 | 0.6679819
379.4998 | 0.6672206
379.7494 | 0.6677704
379.999 | 0.6683625
380.2496 | 0.6687008
380.4992 | 0.6685317
380.7499 | 0.6678127
380.9996 | 0.6684048
381.2492 | 0.6688277
381.4998 | 0.6684894
381.7493 | 0.6685317
381.9999 | 0.6687008
382.2495 | 0.6684894
382.5 | 0.66887
382.7496 | 0.6692507
383 | 0.6691661
383.2496 | 0.6691661
383.499 | 0.6694199
383.7506 | 0.6689969
383.9991 | 0.66887
384.2498 | 0.6694622
384.4996 | 0.6697582
384.7492 | 0.6695468
384.9996 | 0.6692084
385.2493 | 0.6693353
385.4998 | 0.6695045
385.7494 | 0.6697159
385.999 | 0.6693353
386.2498 | 0.6694199
386.4993 | 0.6697582
386.7497 | 0.6698005
386.9994 | 0.6693353
387.2509 | 0.6693776
387.4996 | 0.6696313
387.7491 | 0.6691661
387.9998 | 0.669293
388.2495 | 0.6698851
388.5 | 0.6695045
388.7506 | 0.6695468
388.9992 | 0.6696313
389.2509 | 0.6700965
389.4993 | 0.6697582
389.7506 | 0.6693353
390.0001 | 0.6700965
390.2496 | 0.6698851
390.4991 | 0.6700543
390.7498 | 0.6700543
390.9994 | 0.670012
391.25 | 0.6696313
391.4996 | 0.6701811
391.7492 | 0.6705195
391.9999 | 0.670012
392.2496 | 0.670308
392.4991 | 0.6704349
392.7499 | 0.6711962
392.9994 | 0.6711116
393.2499 | 0.6705618
393.4996 | 0.6711539
393.7492 | 0.671027
393.9998 | 0.671027
394.2494 | 0.6708578
394.4991 | 0.6709424
394.7497 | 0.6711116
394.9992 | 0.6709001
395.2509 | 0.6714922
395.4992 | 0.6706886
395.7499 | 0.6716191
395.9996 | 0.6711962
396.2492 | 0.6719152
396.4996 | 0.6710693
396.7493 | 0.6714499
396.9999 | 0.6713231
397.2496 | 0.6717883
397.5 | 0.6714499
397.7495 | 0.6714076
397.9991 | 0.6705195
398.2499 | 0.6713653
398.4995 | 0.6711539
398.7501 | 0.6719575
398.9998 | 0.6717883
399.2493 | 0.6715345
399.5001 | 0.6715345
399.7496 | 0.6717883
399.9993 | 0.6714076
400.251 | 0.6716614
400.4994 | 0.6714499
400.7499 | 0.6720421
400.9995 | 0.6719575
401.249 | 0.6719152
401.4996 | 0.6723381
401.7493 | 0.6722958
401.9999 | 0.6727187
402.2495 | 0.6722535
402.5 | 0.6719575
402.7496 | 0.6723804
402.9993 | 0.672465
403.2508 | 0.6726764
403.4992 | 0.6718729
403.7507 | 0.6727187
403.9993 | 0.672465
404.251 | 0.672761
404.4995 | 0.6728033
404.751 | 0.672761
404.9996 | 0.6729302
405.2492 | 0.672761
405.4999 | 0.6726764
405.7495 | 0.6725918
405.9999 | 0.6723804
406.2493 | 0.672465
406.4991 | 0.672465
406.7506 | 0.6729725
407.0001 | 0.6725496
407.2497 | 0.6727187
407.4993 | 0.6733954
407.7499 | 0.6729725
407.9994 | 0.6733954
408.25 | 0.6734377
408.4997 | 0.6730571
408.7493 | 0.67348
408.9999 | 0.672761
409.2495 | 0.6734377
409.4999 | 0.6729725
409.7496 | 0.6735646
409.999 | 0.6738184
410.2496 | 0.67348
410.4992 | 0.67348
410.7509 | 0.6736492
410.9993 | 0.6736069
411.2497 | 0.6733531
411.4994 | 0.6730993
411.75 | 0.6739876
411.9996 | 0.6737761
412.2491 | 0.674199
412.4998 | 0.6733954
412.7494 | 0.6733108
413 | 0.6733954
413.2496 | 0.6736069
413.4992 | 0.6732262
413.7509 | 0.6735223
413.9995 | 0.6740299
414.2499 | 0.6737761
414.4995 | 0.6734377
414.7491 | 0.67348
414.9997 | 0.6736915
415.2493 | 0.6743259
415.4997 | 0.6740721
415.7491 | 0.6738184
415.9998 | 0.6739876
416.2495 | 0.673903
416.4991 | 0.674199
416.7496 | 0.6743682
416.9993 | 0.6741567
417.249 | 0.6744528
417.4998 | 0.6741567
417.7495 | 0.6743682
417.9999 | 0.6740299
418.2495 | 0.6744528
418.5 | 0.6740721
418.7496 | 0.6748334
418.9991 | 0.6742836
419.2507 | 0.6745374
419.4995 | 0.6747065
419.7491 | 0.6747911
419.9995 | 0.6746642
420.2491 | 0.6745374
420.4998 | 0.674918
420.7495 | 0.6750871
420.9992 | 0.6749603
421.2497 | 0.675637
421.4991 | 0.674918
421.7498 | 0.6751717
421.9996 | 0.6754255
422.25 | 0.674918
422.4995 | 0.6747488
422.7492 | 0.6747065
422.9999 | 0.6752986
423.2495 | 0.6755524
423.4999 | 0.6750026
423.7506 | 0.6749603
423.9999 | 0.6752563
424.2495 | 0.6754255
424.5 | 0.6754255
424.7496 | 0.6754255
424.9992 | 0.6752563
425.2508 | 0.675637
425.4995 | 0.6755101
425.7501 | 0.6751717
425.9995 | 0.6757216
426.249 | 0.6752563
426.4998 | 0.675214
426.7494 | 0.6755524
426.999 | 0.6751717
427.2499 | 0.6757639
427.4995 | 0.6758908
427.75 | 0.6755524
427.9996 | 0.6755101
428.2491 | 0.6754678
428.4997 | 0.6758485
428.7494 | 0.6757216
429 | 0.6760599
429.2496 | 0.6760176
429.499 | 0.6762714
429.7497 | 0.6760176
429.9994 | 0.6760599
430.249 | 0.6762291
430.4998 | 0.6761445
430.7492 | 0.6761868
430.9998 | 0.6764406
431.2494 | 0.6761022
431.499 | 0.6760176
431.7498 | 0.6765674
431.9994 | 0.676356
432.249 | 0.6762714
432.4995 | 0.676356
432.7491 | 0.6768635
432.9998 | 0.6767366
433.2493 | 0.6766097
433.4999 | 0.676652
433.7495 | 0.676356
433.9999 | 0.6763983
434.2493 | 0.6767789
434.5 | 0.6771172
434.7505 | 0.6768635
435 | 0.6761868
435.2496 | 0.6765674
435.4991 | 0.6766097
435.7498 | 0.6768635
435.9995 | 0.6765674
436.2499 | 0.676652
436.4996 | 0.6768635
436.7493 | 0.6766097
436.9999 | 0.6768212
437.2496 | 0.6769058
437.4993 | 0.6763983
437.75 | 0.6768635
437.9997 | 0.6769481
438.2494 | 0.6764406
438.4991 | 0.6767366
438.7497 | 0.6770326
438.9993 | 0.6771172
439.25 | 0.6768212
439.4996 | 0.6775402
439.7491 | 0.6772864
439.9996 | 0.6774556
440.251 | 0.6775402
440.4995 | 0.6772864
440.7491 | 0.677371
440.9998 | 0.6777939
441.2491 | 0.6772018
441.4998 | 0.6776248
441.7494 | 0.6774979
442.0001 | 0.677371
442.2496 | 0.67809
442.4992 | 0.6777516
442.7497 | 0.6776248
442.9992 | 0.6777093
443.2496 | 0.6777093
443.4993 | 0.6778785
443.7498 | 0.6779631
443.9994 | 0.6775402
444.2498 | 0.6777516
444.4997 | 0.6779208
444.7494 | 0.6780054
444.9999 | 0.6775825
445.2496 | 0.6775402
445.4993 | 0.6778785
445.749 | 0.677667
445.9998 | 0.6780477
446.2494 | 0.6782592
446.4998 | 0.6775402
446.7491 | 0.6777939
446.9998 | 0.6778785
447.2494 | 0.6793588
447.5 | 0.6781323
447.7498 | 0.6782169
447.9994 | 0.6790627
448.2491 | 0.6783861
448.4997 | 0.6783015
448.7491 | 0.6782592
448.9998 | 0.6785552
449.2495 | 0.6791896
449.4991 | 0.6787244
449.7508 | 0.6784707
449.9993 | 0.6782169
450.2499 | 0.6794011
450.4998 | 0.6793588
450.7494 | 0.6781746
450.9998 | 0.6784284
451.2494 | 0.678809
451.4999 | 0.6796125
451.7496 | 0.6783861
451.9993 | 0.6795279
452.2499 | 0.6793165
452.4995 | 0.6797394
452.7509 | 0.6785552
452.9995 | 0.6785975
453.2493 | 0.6795702
453.4999 | 0.679105
453.7495 | 0.6794857
454 | 0.6794857
454.2496 | 0.6793588
454.4993 | 0.6796971
454.751 | 0.6794011
454.9993 | 0.6796971
455.25 | 0.6796971
455.4996 | 0.678809
455.7493 | 0.6792742
455.9999 | 0.6796125
456.2496 | 0.6792742
456.5001 | 0.6797817
456.7495 | 0.6790204
456.9992 | 0.6799932
457.2498 | 0.6796548
457.4996 | 0.6793588
457.7493 | 0.6799932
457.9999 | 0.6793588
458.2495 | 0.6795279
458.499 | 0.6794857
458.7498 | 0.6795279
458.9993 | 0.6800355
459.249 | 0.679824
459.4996 | 0.6796125
459.7492 | 0.6798663
459.9999 | 0.6796125
460.2495 | 0.680247
460.499 | 0.6800355
460.7496 | 0.6804585
460.9992 | 0.6799932
461.2509 | 0.6805853
461.4993 | 0.6800778
461.75 | 0.6799509
461.9997 | 0.6803739
462.2493 | 0.6801624
462.4999 | 0.680247
462.7493 | 0.6806699
462.9997 | 0.6804585
463.2491 | 0.6801201
463.4998 | 0.680247
463.7495 | 0.6800778
463.9999 | 0.6801624
464.2493 | 0.6799932
464.4998 | 0.6807968
464.7495 | 0.6806699
464.9999 | 0.6805007
465.2493 | 0.6809237
465.4999 | 0.6805853
465.7496 | 0.6806276
465.9993 | 0.6808391
466.2499 | 0.6814735
466.4994 | 0.6810928
466.7499 | 0.6802893
466.9994 | 0.6804585
467.2499 | 0.6807545
467.4996 | 0.6808391
467.7491 | 0.6807122
467.9996 | 0.6807545
468.2492 | 0.6810082
468.4998 | 0.6810505
468.7496 | 0.6808814
468.9991 | 0.6808391
469.2498 | 0.6808814
469.4993 | 0.6814735
469.7498 | 0.6807545
469.9995 | 0.6811351
470.2491 | 0.6806699
470.4999 | 0.6807545
470.7495 | 0.6803739
471 | 0.6804585
471.2496 | 0.6812197
471.5001 | 0.6810082
471.7498 | 0.681558
471.9994 | 0.6813043
472.249 | 0.6812197
472.4998 | 0.6810082
472.7493 | 0.6817272
472.9998 | 0.6810505
473.2493 | 0.6807968
473.4999 | 0.6811351
473.7495 | 0.6813466
474.0001 | 0.6814312
474.2495 | 0.6808814
474.499 | 0.6810928
474.7498 | 0.681558
474.9995 | 0.6817695
475.2492 | 0.6814735
475.4999 | 0.6821079
475.7494 | 0.6817695
476.0001 | 0.6816849
476.2497 | 0.6815157
476.4991 | 0.6812197
476.7498 | 0.6815157
476.9995 | 0.6813466
477.2491 | 0.6814312
477.4996 | 0.6815157
477.7491 | 0.6814735
477.9998 | 0.6813466
478.2494 | 0.6818118
478.4998 | 0.6821079
478.7493 | 0.681558
478.9999 | 0.6812197
479.2495 | 0.6812197
479.4991 | 0.6816426
479.7499 | 0.6818541
479.9996 | 0.6817695
480.249 | 0.6812197
480.4995 | 0.6819387
480.7491 | 0.6821925
480.9999 | 0.6817695
481.2497 | 0.681981
481.4993 | 0.6813466
481.7499 | 0.6816426
481.9996 | 0.6813466
482.2493 | 0.6821079
482.499 | 0.6823616
482.7496 | 0.681981
482.9991 | 0.682277
483.2498 | 0.6824462
483.4995 | 0.6824462
483.7493 | 0.6823616
483.9991 | 0.681981
484.2507 | 0.6826154
484.4993 | 0.6825731
484.7491 | 0.6820233
484.9998 | 0.6818964
485.2493 | 0.6827423
485.499 | 0.6824885
485.7496 | 0.6822347
485.9991 | 0.681981
486.2499 | 0.682277
486.4998 | 0.6821925
486.7492 | 0.6829538
486.9997 | 0.6829538
487.2493 | 0.682996
487.4999 | 0.6825308
487.7496 | 0.6832921
488 | 0.6820656
488.2495 | 0.682996
488.4992 | 0.6824885
488.7498 | 0.6824885
488.9993 | 0.6831229
489.251 | 0.6824462
489.4995 | 0.6821502
489.7492 | 0.6832075
489.9998 | 0.6825731
490.2494 | 0.683419
490.4999 | 0.682996
490.7495 | 0.6830806
490.9993 | 0.6829115
491.2499 | 0.6829538
491.4996 | 0.6825731
491.7493 | 0.6827423
492 | 0.682277
492.2497 | 0.6831229
492.4994 | 0.6830806
492.7501 | 0.683419
492.9996 | 0.6830806
493.249 | 0.6830383
493.4997 | 0.6827846
493.7495 | 0.6829538
493.9992 | 0.6830383
494.2499 | 0.6829115
494.4995 | 0.6833344
494.7493 | 0.6836727
494.9999 | 0.6833344
495.2495 | 0.6833344
495.4999 | 0.6827
495.7495 | 0.6834612
495.9992 | 0.6830383
496.2507 | 0.6837573
496.4992 | 0.6831229
496.7507 | 0.6839687
496.9995 | 0.6834612
497.249 | 0.6835881
497.4995 | 0.6835458
497.75 | 0.6838842
497.9995 | 0.683715
498.2491 | 0.6832921
498.4998 | 0.6836304
498.7495 | 0.684011
498.9991 | 0.6835458
499.2507 | 0.6833344
499.4993 | 0.6834612
499.7499 | 0.6831229
499.9996 | 0.6838419
500.2501 | 0.6836304
500.4995 | 0.6832921
500.7499 | 0.6832498
500.9996 | 0.683715
501.2493 | 0.683715
501.4992 | 0.6835881
501.7499 | 0.684011
501.9996 | 0.6839687
502.2493 | 0.684011
502.4998 | 0.6835458
502.7495 | 0.6838419
502.9991 | 0.6837996
503.2498 | 0.6836727
503.4995 | 0.6836304
503.7492 | 0.6837996
504 | 0.6835035
504.2496 | 0.6842225
504.4991 | 0.6837996
504.7496 | 0.6846032
504.9993 | 0.6836304
505.2497 | 0.6839687
505.4994 | 0.6839265
505.7498 | 0.6845186
505.9996 | 0.6839265
506.25 | 0.6843071
506.4997 | 0.6839687
506.7494 | 0.6843071
506.9999 | 0.6837573
507.2495 | 0.6843494
507.5 | 0.6839687
507.7507 | 0.6847724
507.9991 | 0.6839265
508.2495 | 0.6835035
508.4991 | 0.6843494
508.7508 | 0.684434
508.9995 | 0.6843494
509.2491 | 0.6837573
509.4999 | 0.6845609
509.7495 | 0.6844763
510 | 0.6842648
510.2493 | 0.6839265
510.4999 | 0.6842648
510.7496 | 0.6842225
510.9993 | 0.6843494
511.25 | 0.6847301
511.4999 | 0.6846455
511.7496 | 0.6850684
511.9994 | 0.684857
512.2493 | 0.684857
512.4999 | 0.684434
512.7495 | 0.6843494
512.9991 | 0.6847301
513.2498 | 0.6845186
513.4992 | 0.6847301
513.7499 | 0.6848993
513.9996 | 0.6853222
514.2491 | 0.685153
514.4998 | 0.6840533
514.7494 | 0.6846455
514.9991 | 0.684857
515.2507 | 0.6844763
515.4991 | 0.6848147
515.7507 | 0.6846032
515.9993 | 0.6853222
516.2499 | 0.6847301
516.4995 | 0.6847724
516.749 | 0.6846455
516.9994 | 0.6849838
517.2509 | 0.6846878
517.4995 | 0.6851953
517.7491 | 0.6849838
517.9999 | 0.6852376
518.2495 | 0.6849838
518.4991 | 0.6848147
518.7498 | 0.6847301
518.9993 | 0.6850261
519.25 | 0.6852376
519.4996 | 0.6852799
519.7492 | 0.6847301
519.9997 | 0.6850684
520.2491 | 0.6845609
520.4997 | 0.6852799
520.7493 | 0.6842225
521 | 0.6851953
521.2497 | 0.6854913
521.4995 | 0.6848147
521.749 | 0.6847724
521.9996 | 0.6851953
522.2495 | 0.6850684
522.4991 | 0.6846878
522.7496 | 0.6846878
522.9993 | 0.6852799
523.2509 | 0.6852799
523.4991 | 0.6851107
523.7498 | 0.6847724
523.9995 | 0.6856182
524.2491 | 0.685449
524.4995 | 0.6851953
524.7491 | 0.686168
524.9998 | 0.6860411
525.2495 | 0.6859988
525.4991 | 0.6856182
525.7497 | 0.6861257
525.9995 | 0.6859565
526.2491 | 0.6852799
526.4998 | 0.6853645
526.7495 | 0.6851953
526.9991 | 0.6858297
527.2498 | 0.685449
527.4996 | 0.6863372
527.7492 | 0.6859565
527.9998 | 0.6853645
528.2496 | 0.6853645
528.4993 | 0.686168
528.7499 | 0.6855336
528.9994 | 0.6857451
529.25 | 0.6859988
529.4996 | 0.686168
529.7493 | 0.6859143
530 | 0.686168
530.2497 | 0.686168
530.4993 | 0.6859565
530.7499 | 0.6864218
530.9994 | 0.6863372
531.2491 | 0.6864218
531.4997 | 0.6859143
531.7493 | 0.6861257
532 | 0.6862526
532.2497 | 0.6859565
532.4994 | 0.6864641
532.7499 | 0.6854913
532.9996 | 0.6851953
533.2493 | 0.6856605
533.5 | 0.6862103
533.7495 | 0.6855336
533.9993 | 0.6861257
534.2499 | 0.6859143
534.4996 | 0.6858297
534.7492 | 0.6864641
534.9998 | 0.685872
535.2494 | 0.6855336
535.499 | 0.686168
535.7496 | 0.6863372
535.9992 | 0.6862949
536.251 | 0.6867179
536.4996 | 0.6864641
536.7491 | 0.6864218
536.9996 | 0.6870562
537.251 | 0.6862949
537.4996 | 0.6862949
537.7491 | 0.6864218
537.9999 | 0.6866333
538.2495 | 0.6862103
538.499 | 0.6862103
538.7498 | 0.6862949
538.9994 | 0.6863795
539.249 | 0.6863795
539.4996 | 0.6865487
539.7493 | 0.686591
540 | 0.6865064
540.2496 | 0.6869293
540.4993 | 0.686168
540.7499 | 0.6862103
540.9996 | 0.6860834
541.2494 | 0.6864218
541.4998 | 0.6864641
541.7495 | 0.6863795
541.9999 | 0.6863372
542.2496 | 0.6862949
542.4991 | 0.6869716
542.7496 | 0.6867602
542.9992 | 0.6861257
543.2508 | 0.6869293
543.4992 | 0.6864641
543.7499 | 0.6865064
543.9993 | 0.6865064
544.2501 | 0.6862949
544.4996 | 0.6861257
544.7493 | 0.686887
544.9999 | 0.686887
545.2495 | 0.68731
545.4991 | 0.6867179
545.7499 | 0.686887
545.9996 | 0.6870562
546.2493 | 0.6871831
546.4999 | 0.6864641
546.7496 | 0.6872254
546.9993 | 0.6869716
547.249 | 0.6872677
547.4995 | 0.6869716
547.7491 | 0.6872677
547.9998 | 0.6875214
548.2494 | 0.6871831
548.5001 | 0.6872254
548.7496 | 0.6875637
548.9993 | 0.6868024
549.2491 | 0.68731
549.4996 | 0.686887
549.7494 | 0.6867179
549.9991 | 0.6871831
550.2498 | 0.68731
550.4995 | 0.6872677
550.749 | 0.6876906
550.9995 | 0.6874791
551.2491 | 0.6875214
551.4998 | 0.6871408
551.7495 | 0.6881135
551.9999 | 0.68731
552.2496 | 0.6872677
552.5 | 0.6870139
552.7496 | 0.6870985
552.9992 | 0.6869716
553.2508 | 0.687606
553.4993 | 0.6871408
553.749 | 0.6874368
553.9997 | 0.6873946
554.2494 | 0.6877752
554.5 | 0.6876483
554.7506 | 0.6878175
554.9991 | 0.6877329
555.2498 | 0.6873946
555.4993 | 0.6874791
555.7499 | 0.6877752
555.9997 | 0.6876906
556.2493 | 0.68731
556.4998 | 0.6874368
556.7493 | 0.6875214
556.9999 | 0.6870139
557.2495 | 0.68731
557.4993 | 0.6871831
557.749 | 0.6876906
557.9998 | 0.6876906
558.2493 | 0.6871831
558.5 | 0.6872254
558.7496 | 0.6874368
559.0001 | 0.6879443
559.2496 | 0.6882404
559.4992 | 0.6872677
559.7498 | 0.6877329
559.9993 | 0.6878175
560.2508 | 0.6880289
560.4993 | 0.6877752
560.749 | 0.6874791
560.9998 | 0.6875637
561.2496 | 0.6879443
561.4991 | 0.6879021
561.7496 | 0.6878598
561.9992 | 0.6880289
562.2499 | 0.6881135
562.4993 | 0.6877329
562.75 | 0.6875214
562.9998 | 0.6882404
563.2494 | 0.6883673
563.4998 | 0.6880289
563.7495 | 0.6877329
563.9991 | 0.6879866
564.2499 | 0.6881981
564.4996 | 0.6879866
564.7491 | 0.6876906
564.9999 | 0.6881558
565.2496 | 0.6881981
565.4993 | 0.6876906
565.75 | 0.6878598
565.9997 | 0.6881135
566.2494 | 0.6884519
566.4991 | 0.6877752
566.7498 | 0.6879866
566.9996 | 0.6879443
567.2493 | 0.6882404
567.4999 | 0.688325
567.7495 | 0.6879443
567.9991 | 0.6880289
568.2499 | 0.6884096
568.4996 | 0.6884519
568.749 | 0.6884519
568.9996 | 0.6882827
569.2493 | 0.6880289
569.5 | 0.6883673
569.7506 | 0.688325
569.9993 | 0.6880289
570.2499 | 0.6877329
570.4996 | 0.6884519
570.7493 | 0.6882404
570.9999 | 0.6879866
571.2494 | 0.6877329
571.4991 | 0.6881981
571.7498 | 0.6886633
571.9994 | 0.688325
572.2492 | 0.6883673
572.4999 | 0.6884519
572.7495 | 0.6882827
573 | 0.688325
573.2495 | 0.6881981
573.4991 | 0.688621
573.7497 | 0.6887479
573.9995 | 0.6886633
574.2491 | 0.6885787
574.4995 | 0.6882827
574.7491 | 0.6885787
574.9998 | 0.6885787
575.2494 | 0.6883673
575.5 | 0.6882404
575.7496 | 0.6877329
575.9991 | 0.6885787
576.2498 | 0.688325
576.4995 | 0.688325
576.7491 | 0.6878175
576.9997 | 0.6886633
577.2495 | 0.6891286
577.4991 | 0.6889171
577.7498 | 0.689044
577.9994 | 0.6884942
578.2491 | 0.6884096
578.4999 | 0.6889171
578.7496 | 0.6884519
578.9994 | 0.6884942
579.2509 | 0.688325
579.4994 | 0.6879866
579.7497 | 0.6885364
579.9993 | 0.6885787
580.25 | 0.6883673
580.4996 | 0.6892555
580.7493 | 0.6884096
580.999 | 0.6890863
581.2498 | 0.6889594
581.4993 | 0.6889171
581.75 | 0.6887902
581.9997 | 0.688621
582.2493 | 0.6890017
582.4999 | 0.6884096
582.7495 | 0.6887902
582.9991 | 0.6889594
583.2507 | 0.6893401
583.4991 | 0.688621
583.7499 | 0.6890863
583.9995 | 0.6887902
584.249 | 0.6891709
584.4998 | 0.6890017
584.7494 | 0.6885364
584.9999 | 0.6887479
585.2495 | 0.6887902
585.4993 | 0.6892978
585.7506 | 0.6887902
585.9991 | 0.6893401
586.2498 | 0.6889171
586.4994 | 0.6890863
586.7509 | 0.6892555
586.9992 | 0.6887479
587.2499 | 0.6890017
587.4995 | 0.6885364
587.75 | 0.688621
587.9996 | 0.6895938
588.2494 | 0.6893401
588.4999 | 0.6891709
588.7497 | 0.6897207
588.9993 | 0.6893824
589.251 | 0.688621
589.4996 | 0.6899321
589.7493 | 0.6899321
589.9999 | 0.6896784
590.2496 | 0.6894246
590.4994 | 0.6892978
590.7491 | 0.6894669
590.9996 | 0.6892978
591.2493 | 0.6892978
591.5 | 0.6895938
591.7495 | 0.6895515
591.9991 | 0.6895938
592.2498 | 0.690059
592.4995 | 0.6894669
592.7491 | 0.6898899
592.9995 | 0.6894246
593.2491 | 0.6896361
593.4999 | 0.6898899
593.7492 | 0.6894669
593.9997 | 0.6887056
594.2491 | 0.6894669
594.4998 | 0.6898053
594.7494 | 0.6895515
594.9999 | 0.6898053
595.2495 | 0.6891709
595.499 | 0.6894246
595.7495 | 0.6893401
595.9992 | 0.6898899
596.2508 | 0.6896784
596.4993 | 0.689763
596.7491 | 0.6900167
596.9997 | 0.6896784
597.2492 | 0.6893401
597.4999 | 0.6893824
597.7494 | 0.6900167
597.9998 | 0.6893401
598.2495 | 0.6892978
598.4991 | 0.6902282
598.751 | 0.6898899
598.9994 | 0.6901436
599.2491 | 0.6889594
599.4999 | 0.6901013
599.7496 | 0.6905242
599.9993 | 0.6906511
600.2509 | 0.6894669
600.4995 | 0.689044
600.7508 | 0.689763
600.9993 | 0.6896784
601.2499 | 0.6895515
601.4996 | 0.6901436
601.7493 | 0.6902705
601.9999 | 0.6903128
602.2496 | 0.6897207
602.4991 | 0.6896361
602.7499 | 0.6895092
602.9996 | 0.6896784
603.2494 | 0.6895938
603.4991 | 0.6897207
603.7498 | 0.6901436
603.9995 | 0.690059
604.2491 | 0.6903551
604.4997 | 0.6903128
604.7493 | 0.6905242
604.9999 | 0.6903128
605.2495 | 0.6892978
605.4992 | 0.6899321
605.7499 | 0.6902705
605.9996 | 0.6900167
606.251 | 0.690059
606.4996 | 0.6898476
606.7493 | 0.6899321
606.999 | 0.6901859
607.2497 | 0.6904819
607.4995 | 0.6902282
607.751 | 0.6898476
607.9996 | 0.6900167
608.2494 | 0.6901013
608.5 | 0.690059
608.7495 | 0.6899744
608.9991 | 0.6898053
609.2498 | 0.6901013
609.4993 | 0.6899744
609.7509 | 0.6902705
609.9991 | 0.6899744
610.2498 | 0.6902282
610.4995 | 0.6906088
610.7491 | 0.6903973
610.9996 | 0.6900167
611.2493 | 0.6901013
611.4999 | 0.6903973
611.7495 | 0.6903551
612 | 0.6906088
612.2496 | 0.6904819
612.4991 | 0.6905665
612.7498 | 0.6905242
612.9995 | 0.6904396
613.2491 | 0.6904819
613.4998 | 0.6905242
613.7495 | 0.6906511
613.9991 | 0.6901859
614.2508 | 0.6904396
614.4992 | 0.6906088
614.7497 | 0.6904819
614.9993 | 0.6904819
615.25 | 0.6905665
615.4996 | 0.690059
615.7493 | 0.6903128
615.9999 | 0.6900167
616.2495 | 0.6904819
616.4991 | 0.6899321
616.7498 | 0.6906088
616.9993 | 0.6898899
617.2499 | 0.6905665
617.4998 | 0.6902282
617.7491 | 0.6904819
617.9998 | 0.6903128
618.2495 | 0.6904396
618.4991 | 0.6906088
618.7509 | 0.6908203
618.9993 | 0.6903551
619.2499 | 0.6903973
619.4996 | 0.6909472
619.7499 | 0.6903128
619.9996 | 0.690059
620.2491 | 0.6901436
620.4998 | 0.6902705
620.7496 | 0.6904396
620.9991 | 0.6900167
621.2499 | 0.6909049
621.4996 | 0.6907357
621.7492 | 0.6904819
621.9998 | 0.6902705
622.2495 | 0.6908203
622.4991 | 0.6906934
622.7499 | 0.6909895
622.9995 | 0.6901859
623.2491 | 0.6902282
623.4998 | 0.6905242
623.7495 | 0.6909472
624.0001 | 0.6905665
624.2497 | 0.6913701
624.4991 | 0.6909895
624.7499 | 0.6906088
624.9995 | 0.6906511
625.2499 | 0.6908626
625.4996 | 0.6909895
625.7492 | 0.6904819
625.9995 | 0.6910318
626.25 | 0.6905242
626.4996 | 0.690778
626.7492 | 0.6911164
626.9997 | 0.6903973
627.2491 | 0.6906934
627.4998 | 0.6903128
627.7493 | 0.6910318
627.9998 | 0.6905242
628.2493 | 0.6913279
628.4998 | 0.6916662
628.7493 | 0.6908626
628.9999 | 0.6903973
629.2496 | 0.691201
629.5 | 0.6907357
629.7495 | 0.691201
629.9991 | 0.6905665
630.2499 | 0.6912856
630.4995 | 0.6912856
630.7492 | 0.6912856
630.9999 | 0.6910741
631.2495 | 0.6915816
631.4991 | 0.6917085
631.7507 | 0.6910741
631.9991 | 0.6908626
632.2497 | 0.6921314
632.4991 | 0.6913701
632.7498 | 0.6911164
632.9995 | 0.691497
633.2492 | 0.6917931
633.4999 | 0.6913279
633.7497 | 0.691497
633.9991 | 0.6915816
634.2496 | 0.6914124
634.4993 | 0.6914547
634.75 | 0.6914124
634.9996 | 0.6906511
635.2493 | 0.6916239
635.4999 | 0.6918776
635.7494 | 0.6916239
636 | 0.6917085
636.2495 | 0.6911587
636.5001 | 0.6917085
636.7495 | 0.6919199
637.0001 | 0.6913279
637.2498 | 0.692216
637.4993 | 0.691201
637.7499 | 0.6916239
637.9994 | 0.691497
638.251 | 0.6911164
638.4996 | 0.6912433
638.7492 | 0.6907357
638.9997 | 0.6910741
639.2492 | 0.6914547
639.4998 | 0.691201
639.7496 | 0.6913279
639.9991 | 0.6915816
640.2497 | 0.6909895
640.4995 | 0.6915393
640.7491 | 0.6915816
640.9999 | 0.6909895
641.2495 | 0.6914124
641.4991 | 0.6913701
641.7508 | 0.6909049
641.9993 | 0.6914547
642.25 | 0.6916662
642.4996 | 0.6930196
642.7493 | 0.6927235
642.9998 | 0.6917508
643.2493 | 0.691497
643.4999 | 0.6920891
643.7496 | 0.6913701
643.9992 | 0.691497
644.2507 | 0.6913701
644.4992 | 0.6917931
644.7499 | 0.692216
644.9996 | 0.6917931
645.2491 | 0.6917931
645.4998 | 0.6921314
645.7493 | 0.6917085
645.9998 | 0.6915816
646.2493 | 0.6909895
646.5001 | 0.6918776
646.7497 | 0.6918354
646.9991 | 0.6917931
647.2497 | 0.692512
647.4994 | 0.6919622
647.75 | 0.6912856
647.9996 | 0.6921314
648.2493 | 0.692512
648.5 | 0.6922583
648.7496 | 0.6919622
648.9992 | 0.6919199
649.2509 | 0.6917508
649.4995 | 0.6915393
649.7491 | 0.6915393
650 | 0.6924274
650.2496 | 0.6923429
650.4994 | 0.6915816
650.75 | 0.6919199
650.9998 | 0.6920045
651.2492 | 0.6932733
651.4998 | 0.6927235
651.7493 | 0.6917508
651.999 | 0.6930196
652.2497 | 0.692512
652.4991 | 0.6927235
652.7509 | 0.6921737
652.9995 | 0.6919199
653.2493 | 0.6928927
653.5 | 0.6918354
653.7496 | 0.6920891
653.9993 | 0.6925543
654.249 | 0.6926812
654.4998 | 0.6918354
654.7496 | 0.692512
654.9993 | 0.6916239
655.2498 | 0.6929773
655.4995 | 0.6933579
655.7491 | 0.6926812
655.9995 | 0.6928504
656.249 | 0.6918776
656.4997 | 0.6917931
656.7491 | 0.6925543
656.9998 | 0.6923006
657.2493 | 0.6913279
657.4999 | 0.6927658
657.7495 | 0.6923006
657.999 | 0.6916239
658.2496 | 0.6930619
658.4993 | 0.692216
658.7509 | 0.6920891
658.9992 | 0.6923006
659.2498 | 0.6918776
659.4993 | 0.6921737
659.7499 | 0.6931887
659.9996 | 0.6918354
660.2493 | 0.6923851
660.4999 | 0.6917931
660.7496 | 0.6930196
660.9991 | 0.6926389
661.2498 | 0.6913279
661.4995 | 0.6918354
661.75 | 0.6913279
661.9997 | 0.691201
662.2493 | 0.6923851
662.4991 | 0.6920045
662.7497 | 0.6923851
662.9992 | 0.6921737
663.2499 | 0.6926812
663.4996 | 0.692935
663.7492 | 0.6930196
663.9999 | 0.6923429
664.2493 | 0.6929773
664.4999 | 0.6925966
664.7496 | 0.6928504
664.9992 | 0.6917085
665.2499 | 0.6918776
665.4996 | 0.6928081
665.7493 | 0.6920891
665.9999 | 0.6912856
666.2495 | 0.6929773
666.4992 | 0.691497
666.7498 | 0.6933156
666.9993 | 0.6912856
667.25 | 0.6917931
667.4997 | 0.6926389
667.7495 | 0.6917508
667.999 | 0.6920468
668.2497 | 0.6921737
668.4994 | 0.6927658
668.7499 | 0.6913279
668.9996 | 0.6917931
669.2493 | 0.6923429
669.5 | 0.6920891
669.7495 | 0.6921737
669.9991 | 0.6915816
670.2498 | 0.6924697
670.4996 | 0.6922583
670.7491 | 0.6919622
670.9995 | 0.691497
671.2491 | 0.6931464
671.4998 | 0.6913701
671.7493 | 0.6920891
671.9999 | 0.6923006
672.2495 | 0.692216
672.4991 | 0.692512
672.7498 | 0.6927235
672.9995 | 0.6918354
673.249 | 0.692216
673.4996 | 0.693654
673.7492 | 0.692512
674.0001 | 0.6926389
674.2496 | 0.692935
674.4994 | 0.6927658
674.7499 | 0.6931887
674.9994 | 0.6934002
675.25 | 0.6925966
675.4997 | 0.6920891
675.7494 | 0.6934425
675.9998 | 0.692935
676.2493 | 0.6916662
676.4999 | 0.6931887
676.7495 | 0.6918354
676.999 | 0.6919622
677.2496 | 0.6916239
677.4993 | 0.6925966
677.7499 | 0.692512
677.9993 | 0.6931041
678.2509 | 0.6926812
678.4995 | 0.6931041
678.7491 | 0.6925966
678.9998 | 0.6927658
679.2495 | 0.6928927
679.4993 | 0.6929773
679.7501 | 0.6930619
679.9996 | 0.6931464
680.2491 | 0.6928927
680.4998 | 0.6928081
680.7495 | 0.6928504
681 | 0.6933156
681.2495 | 0.6928081
681.4991 | 0.6931041
681.7498 | 0.6927658
681.9994 | 0.6934848
682.249 | 0.6929773
682.4996 | 0.693231
682.7493 | 0.6930196
682.999 | 0.6932733
683.2495 | 0.6934425
683.4991 | 0.6940346
683.7508 | 0.6927658
683.9993 | 0.6933579
684.2499 | 0.6934848
684.4997 | 0.6937386
684.7494 | 0.6936117
684.9991 | 0.6933156
685.2507 | 0.6931041
685.4992 | 0.6932733
685.7498 | 0.6933579
685.9996 | 0.6934848
686.2493 | 0.6932733
686.4999 | 0.6935271
686.7497 | 0.6933156
686.9994 | 0.6933579
687.2499 | 0.6931887
687.4995 | 0.6928504
687.7491 | 0.692935
687.9999 | 0.6932733
688.2495 | 0.693231
688.499 | 0.6931887
688.7496 | 0.6932733
688.9993 | 0.6933156
689.2491 | 0.6933579
689.4998 | 0.6936117
689.7495 | 0.6938232
689.9993 | 0.6936117
690.25 | 0.6937809
690.4996 | 0.6939077
690.749 | 0.6935271
690.9997 | 0.6935694
691.2493 | 0.6935694
691.499 | 0.6939077
691.7495 | 0.6931464
691.9992 | 0.6931041
692.2498 | 0.6935271
692.4991 | 0.6931464
692.7498 | 0.6935694
692.9992 | 0.693654
693.2509 | 0.6930619
693.4995 | 0.6931887
693.7491 | 0.6934002
693.9999 | 0.6930619
694.2495 | 0.693654
694.4991 | 0.6934425
694.7498 | 0.6936963
694.9996 | 0.6938232
695.25 | 0.6937386
695.4996 | 0.6938654
695.7493 | 0.6937386
696 | 0.6933156
696.2497 | 0.6935271
696.4992 | 0.693654
696.7507 | 0.6932733
696.9993 | 0.6936963
697.2501 | 0.6941192
697.4996 | 0.6938232
697.7493 | 0.6938654
697.9999 | 0.6934002
698.2496 | 0.6934425
698.4992 | 0.6937809
698.7499 | 0.6938654
698.9997 | 0.6934425
699.2493 | 0.693654
699.4998 | 0.692935
699.7493 | 0.6934425
699.999 | 0.6934848
700.2507 | 0.6941615
700.4991 | 0.6936117
700.7499 | 0.6941615
700.9996 | 0.6942461
701.2493 | 0.6942461
701.4999 | 0.6941615
701.7494 | 0.6936963
701.9991 | 0.6937386
702.2498 | 0.6939077
702.4995 | 0.6936963
702.749 | 0.6939077
702.9996 | 0.6935694
703.2493 | 0.6936963
703.499 | 0.6933156
703.7496 | 0.69395
703.9992 | 0.693654
704.251 | 0.6933156
704.4994 | 0.6939923
704.7491 | 0.6939923
704.9998 | 0.6938654
705.2495 | 0.6931041
705.4993 | 0.6939077
705.7499 | 0.6935271
705.9996 | 0.6938232
706.2493 | 0.6936117
706.499 | 0.6937386
706.7507 | 0.6935694
706.9991 | 0.6937386
707.25 | 0.6940346
707.4997 | 0.6939077
707.7494 | 0.6935271
707.9999 | 0.6936117
708.2496 | 0.6937809
708.4993 | 0.6938654
708.7499 | 0.6943729
708.9996 | 0.693654
709.2493 | 0.6937386
709.5 | 0.693654
709.7507 | 0.6941615
709.9993 | 0.6939923
710.2498 | 0.6937809
710.4994 | 0.6938654
710.7509 | 0.6938232
710.9995 | 0.6938232
711.249 | 0.6945844
711.4998 | 0.6938232
711.7495 | 0.69395
712.0001 | 0.69395
712.2496 | 0.6934002
712.4994 | 0.6938232
712.749 | 0.6935271
712.9996 | 0.6940769
713.2493 | 0.6937386
713.4998 | 0.693654
713.7495 | 0.6937386
713.9991 | 0.6934425
714.2499 | 0.6939077
714.4995 | 0.6942038
714.7492 | 0.6943729
714.9999 | 0.6940769
715.2493 | 0.6937809
715.499 | 0.6939923
715.7498 | 0.6945421
715.9995 | 0.6942884
716.251 | 0.6943307
716.4995 | 0.6942884
716.7491 | 0.6939923
716.9996 | 0.6938654
717.2494 | 0.6932733
717.5 | 0.6940769
717.7497 | 0.6942038
717.9994 | 0.6944575
718.2491 | 0.6941615
718.4995 | 0.6945421
718.7491 | 0.6941615
718.9997 | 0.6946267
719.2493 | 0.6944575
719.4999 | 0.6945844
719.7495 | 0.6938654
719.9991 | 0.6942038
720.2507 | 0.6946267
720.4991 | 0.6936963
720.7498 | 0.6942038
720.9995 | 0.6944575
721.251 | 0.6939923
721.4996 | 0.6941192
721.7491 | 0.6942461
721.9999 | 0.6946267
722.2494 | 0.6942884
722.499 | 0.6942038
722.7509 | 0.6944998
722.9993 | 0.6941192
723.2508 | 0.6940769
723.4996 | 0.6941192
723.7492 | 0.6943307
723.9999 | 0.6944575
724.2496 | 0.6943307
724.5 | 0.6947113
724.7496 | 0.6947536
724.9992 | 0.6944575
725.2498 | 0.6940346
725.4995 | 0.694669
725.7491 | 0.6945844
725.9998 | 0.6943729
726.2495 | 0.6945421
726.4991 | 0.6944998
726.7497 | 0.6943729
726.9993 | 0.694669
727.2499 | 0.6944152
727.4998 | 0.6947959
727.7495 | 0.6943307
728.0001 | 0.6944152
728.2498 | 0.6945421
728.4995 | 0.6946267
728.7508 | 0.6944575
728.9993 | 0.6943729
729.2509 | 0.6942461
729.4995 | 0.6946267
729.7492 | 0.6942038
729.9997 | 0.6948382
730.2491 | 0.6942461
730.4997 | 0.694669
730.7495 | 0.6949227
731.0001 | 0.6952188
731.2505 | 0.6942461
731.4992 | 0.6942461
731.7499 | 0.6947959
731.9996 | 0.6945844
732.2492 | 0.6950073
732.4997 | 0.6946267
732.7495 | 0.6942038
733.0001 | 0.6950496
733.2505 | 0.694669
733.4991 | 0.6948382
733.7497 | 0.6947113
733.9993 | 0.6952611
734.2501 | 0.6951342
734.4996 | 0.6943729
734.7492 | 0.6945421
734.9998 | 0.6947536
735.2496 | 0.6945421
735.4992 | 0.6949227
735.7508 | 0.6944998
735.9993 | 0.6947959
736.2499 | 0.6950496
736.4997 | 0.6952188
736.7495 | 0.6955572
736.9991 | 0.6950496
737.2507 | 0.6951765
737.4993 | 0.6950919
737.7508 | 0.6950496
737.9992 | 0.6950919
738.2507 | 0.6946267
738.4993 | 0.6948804
738.7491 | 0.6950073
738.9998 | 0.6948382
739.2495 | 0.6955995
739.5001 | 0.6950073
739.7496 | 0.6950496
739.9993 | 0.6950496
740.2501 | 0.6945421
740.4998 | 0.6947113
740.7497 | 0.6943729
740.9993 | 0.694669
741.2492 | 0.6948382
741.4999 | 0.6949227
741.7496 | 0.6947959
741.9992 | 0.6947959
742.2498 | 0.6950073
742.4996 | 0.6949227
742.7491 | 0.6946267
742.9996 | 0.6950919
743.2492 | 0.6949227
743.4998 | 0.6943307
743.7496 | 0.6946267
743.9992 | 0.6947536
744.2507 | 0.6950496
744.4991 | 0.6948804
744.7497 | 0.6950919
744.9996 | 0.6949227
745.2492 | 0.694965
745.4998 | 0.695388
745.7495 | 0.6947959
746.0001 | 0.6951342
746.2497 | 0.6945421
746.4993 | 0.6948804
746.7501 | 0.6949227
746.9993 | 0.6947959
747.2491 | 0.6947959
747.4998 | 0.6952188
747.7495 | 0.6950919
747.9998 | 0.6950073
748.2492 | 0.6954726
748.4999 | 0.6956841
748.7496 | 0.6952188
748.9991 | 0.6951765
749.2497 | 0.6948382
749.4995 | 0.6949227
749.7491 | 0.6952611
749.9997 | 0.6952188
750.2492 | 0.6955149
750.4997 | 0.6959801
750.7495 | 0.6957687
750.9991 | 0.6952188
751.2497 | 0.6953457
751.4995 | 0.6952611
751.7492 | 0.6954303
751.9999 | 0.695388
752.2496 | 0.6953034
752.4993 | 0.6949227
752.7510376 | 0.6952188
752.9993 | 0.6951765
753.2499 | 0.6951342
753.4997 | 0.6947959
753.7491 | 0.6957264
753.9998 | 0.6955572
754.2497 | 0.6955572
754.4995 | 0.6949227
754.7498 | 0.6950496
754.9995 | 0.6951765
755.2492 | 0.6960224
755.4999 | 0.6950073
755.7493 | 0.6952611
755.9999 | 0.694965
756.2497 | 0.6957264
756.4992 | 0.6952188
756.7501 | 0.6950496
756.9997 | 0.6952611
757.2493 | 0.6959378
757.5001 | 0.695388
757.7508 | 0.6954303
757.9993 | 0.694965
758.2499 | 0.6950919
758.4996 | 0.6950496
758.7492 | 0.6951342
758.9998 | 0.6952611
759.2495 | 0.6950919
759.4991 | 0.6954303
759.7496 | 0.6950919
759.9991 | 0.6950919
760.2508 | 0.6953457
760.4992 | 0.6955572
760.7499 | 0.6958955
760.9997 | 0.6956841
761.2495 | 0.6955995
761.4992 | 0.6959378
761.7498 | 0.6954726
761.9993 | 0.6947959
762.2508 | 0.6953034
762.4995 | 0.6949227
762.7501 | 0.6956841
762.9996 | 0.6954303
763.2491 | 0.6954726
763.4998 | 0.6950496
763.7496 | 0.6950496
763.9992 | 0.6952611
764.2499 | 0.694965
764.4997 | 0.6947959
764.7493 | 0.6958955
765.0001 | 0.694965
765.2497 | 0.6959801
765.4992 | 0.6951342
765.7497 | 0.6949227
765.9995 | 0.6948804
766.2491 | 0.6954726
766.4998 | 0.6957687
766.7493 | 0.6951342
767.0001 | 0.6951342
767.2496 | 0.6956841
767.4992 | 0.6957264
767.7507 | 0.6948382
767.9992 | 0.6950496
768.2498 | 0.6955149
768.4995 | 0.6961493
768.7501 | 0.6954303
768.9997 | 0.6957264
769.2492 | 0.6952611
769.5001 | 0.6956841
769.7505 | 0.6953457
770.0001 | 0.6951765
770.2498 | 0.695388
770.4995 | 0.6950073
770.7491 | 0.6954726
770.9996 | 0.6950073
771.2492 | 0.695811
771.4998 | 0.695811
771.7493 | 0.6954303
771.9999 | 0.6955995
772.2496 | 0.695811
772.4992 | 0.6961493
772.7499 | 0.6957687
772.9996 | 0.6953457
773.2492 | 0.6954726
773.4998 | 0.6958532
773.7493 | 0.6955995
773.9999 | 0.6954303
774.2495 | 0.6953034
774.4991 | 0.6952611
774.7498 | 0.6959378
774.9995 | 0.696107
775.2499 | 0.6955572
775.4996 | 0.6956841
775.7493 | 0.6956841
776.0001 | 0.6956418
776.2497 | 0.6959378
776.4993 | 0.6950919
776.7510376 | 0.6950919
776.9997 | 0.6959801
777.2493 | 0.6953034
777.4998 | 0.6957264
777.7495 | 0.6955572
777.9999 | 0.6954726
778.2496 | 0.6950919
778.4992 | 0.6958955
778.7501 | 0.6958532
778.9995 | 0.6955572
779.2492 | 0.6950073
779.4999 | 0.6961493
779.7496 | 0.6954726
779.9999 | 0.6956418
780.2496 | 0.6956418
780.4991 | 0.6951342
780.7510376 | 0.6963185
780.9996 | 0.6955149
781.2492 | 0.6957264
781.4999 | 0.6951765
781.7493 | 0.6961916
782.0001 | 0.6953457
782.2498 | 0.6959801
782.4995 | 0.6961916
782.7491 | 0.6959378
782.9999 | 0.6954726
783.2496 | 0.6955995
783.4991 | 0.6956841
783.7496 | 0.6958532
783.9995 | 0.6963185
784.2491 | 0.6954726
784.4997 | 0.6954303
784.7492 | 0.6959801
784.9998 | 0.6960647
785.2495 | 0.6956841
785.5001 | 0.696403
785.7497 | 0.695388
785.9995 | 0.6958532
786.2491 | 0.6964453
786.4996 | 0.6957264
786.7492 | 0.6957687
786.9997 | 0.696403
787.2492 | 0.6954303
787.4999 | 0.6960224
787.7496 | 0.6952188
787.9992 | 0.6962339
788.2510376 | 0.6963185
788.4993 | 0.6961493
788.7501 | 0.6957264
788.9998 | 0.6956418
789.2495 | 0.695811
789.4991 | 0.6959378
789.7497 | 0.6954303
789.9995 | 0.6957687
790.2510376 | 0.6957264
790.4997 | 0.6951765
790.7493 | 0.6956841
790.9998 | 0.6961493
791.2495 | 0.6954303
791.4999 | 0.6957687
791.7505 | 0.695811
791.9991 | 0.6960224
792.2498 | 0.6959378
792.4997 | 0.6960224
792.7493 | 0.6958955
792.9999 | 0.6958955
793.2496 | 0.6954303
793.4991 | 0.6958955
793.7498 | 0.6956418
793.9993 | 0.695388
794.2491 | 0.6961493
794.4997 | 0.6956841
794.7493 | 0.696107
794.9997 | 0.6955995
795.2492 | 0.6960224
795.4999 | 0.6962762
795.7496 | 0.6957687
795.9992 | 0.6955995
796.2499 | 0.695388
796.4996 | 0.6954726
796.7491 | 0.6955149
796.9997 | 0.6965722
797.2493 | 0.696107
797.5001 | 0.6961916
797.7507 | 0.6958532
797.9992 | 0.6965299
798.2498 | 0.6962339
798.4995 | 0.6970374
798.7491 | 0.6963185
798.9997 | 0.6966991
799.2493 | 0.6956418
799.4999 | 0.6960224
799.7497 | 0.6961916
799.9993 | 0.6951765
800.2499 | 0.6957264
800.4996 | 0.6960647
800.7492 | 0.6957264
800.9997 | 0.6955995
801.2493 | 0.6959801
801.4999 | 0.6960224
801.7497 | 0.6957264
801.9992 | 0.6963185
802.2499 | 0.6959378
802.4995 | 0.6956418
802.7510376 | 0.6964876
802.9996 | 0.6960647
803.2501 | 0.6955995
803.4997 | 0.6960224
803.7492 | 0.6964453
803.9998 | 0.6960647
804.2495 | 0.6957264
804.4992 | 0.6961916
804.7491 | 0.6955572
804.9997 | 0.6963185
805.2495 | 0.6965299
805.4999 | 0.6962339
805.7493 | 0.6958955
805.9999 | 0.6966991
806.2496 | 0.6952611
806.4991 | 0.6965299
806.7497 | 0.6961916
806.9993 | 0.6966991
807.2491 | 0.6955995
807.4996 | 0.6959378
807.7492 | 0.6966568
807.9999 | 0.6963607
808.2505 | 0.6958532
808.4999 | 0.6964876
808.7495 | 0.6965299
808.9991 | 0.6958532
809.2496 | 0.6956418
809.4991 | 0.695811
809.7497 | 0.6963607
809.9996 | 0.6966991
810.2492 | 0.6968682
810.4999 | 0.6963185
810.7495 | 0.6964453
810.9991 | 0.6962762
811.2508 | 0.6966568
811.4995 | 0.6962762
811.7491 | 0.6963607
811.9998 | 0.6958532
812.2495 | 0.6962762
812.4999 | 0.6964453
812.7496 | 0.6965299
812.9992 | 0.6967414
813.2507 | 0.6966991
813.4992 | 0.6964876
813.7499 | 0.6968259
813.9997 | 0.6962762
814.2496 | 0.696107
814.4993 | 0.6966568
814.7501 | 0.6966145
814.9998 | 0.6965722
815.2496 | 0.6965299
815.4992 | 0.6964453
815.7498 | 0.6972489
815.9993 | 0.6966991
816.2499 | 0.6969105
816.4997 | 0.6964876
816.7495 | 0.6968682
816.9999 | 0.6963607
817.2496 | 0.6967414
817.4991 | 0.6966991
817.7497 | 0.6965299
817.9992 | 0.6964453
818.2508 | 0.6960224
818.4993 | 0.6964876
818.7499 | 0.6965722
818.9997 | 0.6966145
819.2493 | 0.6966568
819.4997 | 0.6959801
819.7493 | 0.6960647
819.9992 | 0.6957687
820.2498 | 0.6966145
820.4995 | 0.6959378
820.7492 | 0.6962339
820.9997 | 0.6963185
821.2493 | 0.6966145
821.4991 | 0.6972066
821.7505 | 0.6972066
821.9991 | 0.6964453
822.2497 | 0.6975873
822.4993 | 0.6966568
822.7499 | 0.696403
822.9996 | 0.6966991
823.2493 | 0.6963185
823.4999 | 0.6965299
823.7496 | 0.6970374
823.9999 | 0.6967414
824.2493 | 0.6962339
824.4999 | 0.695811
824.7496 | 0.6969528
824.9992 | 0.6970374
825.2498 | 0.6959801
825.4995 | 0.6958955
825.7499 | 0.6963607
825.9997 | 0.6971643
826.2492 | 0.6966145
826.4996 | 0.6968259
826.7491 | 0.6965722
826.9996 | 0.6964876
827.2491 | 0.6967414
827.4998 | 0.6970374
827.7495 | 0.6972912
827.9999 | 0.6969951
828.2495 | 0.6968682
828.4991 | 0.6966991
828.7499 | 0.6963185
828.9996 | 0.6967414
829.2501 | 0.6966145
829.4997 | 0.6965299
829.7493 | 0.6971643
829.9997 | 0.6965722
830.2493 | 0.6968259
830.4991 | 0.6965299
830.7508 | 0.6966145
830.9991 | 0.6965299
831.2498 | 0.6965299
831.4996 | 0.6967414
831.7491 | 0.6967414
831.9997 | 0.6967837
832.2493 | 0.6966145
832.5001 | 0.6968259
832.7505 | 0.6966145
832.9998 | 0.6969528
833.2496 | 0.6966145
833.4992 | 0.6966991
833.7499 | 0.6976718
833.9997 | 0.6975873
834.2492 | 0.6970374
834.4998 | 0.6968682
834.7493 | 0.6968682
834.9997 | 0.6969951
835.2493 | 0.6970374
835.4998 | 0.6967414
835.7495 | 0.6967837
835.9998 | 0.6969951
836.2496 | 0.6970797
836.4991 | 0.6969105
836.7497 | 0.6967414
836.9995 | 0.6969105
837.2491 | 0.6968682
837.4997 | 0.6967837
837.7495 | 0.6972066
837.9992 | 0.6972066
838.2498 | 0.6965299
838.4995 | 0.6968259
838.7501 | 0.6970797
838.9997 | 0.6965299
839.2493 | 0.697122
839.4997 | 0.6969105
839.7493 | 0.6966145
839.9998 | 0.6967414
840.2496 | 0.6966145
840.4993 | 0.6970374
840.7508 | 0.6967414
840.9992 | 0.6970374
841.2509 | 0.6964453
841.4995 | 0.6966568
841.7492 | 0.6967414
841.9999 | 0.6973758
842.2496 | 0.6969528
842.4991 | 0.6967414
842.7497 | 0.6965722
842.9993 | 0.697122
843.2491 | 0.6965299
843.4997 | 0.6971643
843.7493 | 0.6965722
843.9991 | 0.6967414
844.2495 | 0.6967837
844.4992 | 0.697122
844.7507 | 0.6968259
844.9993 | 0.6973335
845.2499 | 0.6968259
845.4996 | 0.6966991
845.7491 | 0.6964453
845.9997 | 0.6970374
846.2493 | 0.6968259
846.4999 | 0.697122
846.7495 | 0.6967837
847.0001 | 0.6963607
847.2497 | 0.6967414
847.4991 | 0.6974181
847.7507 | 0.6966991
847.9992 | 0.6969528
848.2501 | 0.6969528
848.4997 | 0.6972912
848.7495 | 0.6970374
848.9991 | 0.6970374
849.2498 | 0.6965299
849.4995 | 0.6972912
849.7499 | 0.6967414
849.9996 | 0.6966568
850.2492 | 0.6963607
850.5001 | 0.6973335
850.7505 | 0.6966568
850.9993 | 0.6969951
851.2509 | 0.6964876
851.4995 | 0.6965722
851.7491 | 0.6970797
851.9997 | 0.6968682
852.2496 | 0.6964876
852.4999 | 0.6968259
852.7496 | 0.6974181
852.9993 | 0.6971643
853.2499 | 0.6969951
853.4996 | 0.6973758
853.7491 | 0.6973758
853.9997 | 0.697841
854.2492 | 0.6968259
854.4997 | 0.6972489
854.7492 | 0.6969528
854.9998 | 0.6972489
855.2496 | 0.6969528
855.4993 | 0.6970797
855.7491 | 0.697545
855.9995 | 0.6973335
856.2492 | 0.6975873
856.4998 | 0.6973335
856.7496 | 0.6976296
856.9992 | 0.6974604
857.2498 | 0.6975027
857.4992 | 0.6972489
857.7505 | 0.697122
857.9991 | 0.6969951
858.2498 | 0.6973335
858.4995 | 0.6975027
858.7510376 | 0.6967414
858.9995 | 0.6973758
859.2501 | 0.6972066
859.4998 | 0.6972066
859.7493 | 0.6973335
859.9999 | 0.6972066
860.2496 | 0.697841
860.4991 | 0.6970374
860.7507 | 0.6965299
860.9993 | 0.6968259
861.2499 | 0.6971643
861.4996 | 0.6971643
861.7493 | 0.6968682
861.9999 | 0.6972489
862.2496 | 0.6968682
862.4991 | 0.6973335
862.7497 | 0.6969951
862.9995 | 0.6969105
863.2501 | 0.6967414
863.4998 | 0.6967837
863.7493 | 0.6972489
864.0001 | 0.6974604
864.2495 | 0.6972489
864.4992 | 0.6973335
864.7498 | 0.6972912
864.9997 | 0.6970797
865.2495 | 0.6973758
865.4991 | 0.6972066
865.7507 | 0.6973335
865.9992 | 0.6976296
866.2499 | 0.697545
866.4996 | 0.6976296
866.7491 | 0.6979256
866.9998 | 0.6968682
867.2493 | 0.6970797
867.4999 | 0.6968259
867.7496 | 0.6974181
867.9993 | 0.6975027
868.2499 | 0.6975027
868.4997 | 0.6972489
868.7493 | 0.6966991
868.9999 | 0.6972489
869.2496 | 0.6970797
869.4991 | 0.6969105
869.7507 | 0.6976718
869.9992 | 0.6973758
870.2499 | 0.6977987
870.4996 | 0.697122
870.7492 | 0.6972489
870.9998 | 0.6968259
871.2496 | 0.6972489
871.4993 | 0.6977564
871.7507 | 0.6972066
871.9991 | 0.6976296
872.2498 | 0.697545
872.4995 | 0.6972912
872.7491 | 0.6974181
872.9998 | 0.6970374
873.2496 | 0.6975027
873.4991 | 0.6969951
873.7507 | 0.6972489
873.9993 | 0.6972066
874.2499 | 0.6976296
874.4997 | 0.6976296
874.7493 | 0.6974181
875.0001 | 0.6973758
875.2496 | 0.6976296
875.5001 | 0.6974181
875.7498 | 0.6970374
875.9993 | 0.6969105
876.2499 | 0.6968259
876.4995 | 0.6969105
876.7491 | 0.697545
876.9997 | 0.6968682
877.2495 | 0.6976296
877.4991 | 0.6978833
877.7498 | 0.697545
877.9992 | 0.6973335
878.2505 | 0.6971643
878.4992 | 0.6976296
878.7499 | 0.6973335
878.9997 | 0.697545
879.2492 | 0.697545
879.4998 | 0.6969528
879.7493 | 0.6970797
880.0001 | 0.6979679
880.2507 | 0.6974181
880.4993 | 0.697545
880.7508 | 0.6968259
880.9993 | 0.6972066
881.2499 | 0.6972912
881.4996 | 0.6977987
881.7492 | 0.6981371
881.9999 | 0.6973758
882.2496 | 0.6969951
882.5001 | 0.697545
882.7496 | 0.6973335
882.9992 | 0.6976296
883.2498 | 0.6970374
883.4996 | 0.6978833
883.7493 | 0.697545
883.9998 | 0.6979256
884.2493 | 0.697545
884.5001 | 0.6972489
884.7498 | 0.6970374
884.9996 | 0.6976296
885.2492 | 0.697545
885.4999 | 0.6981371
885.7505 | 0.6979256
885.9991 | 0.6980948
886.2507 | 0.6971643
886.4991 | 0.6981794
886.7499 | 0.6975873
886.9996 | 0.6983908
887.2493 | 0.6973758
887.4998 | 0.6978833
887.7493 | 0.6973758
888.0001 | 0.6977564
888.2493 | 0.6977141
888.4991 | 0.6975873
888.7497 | 0.6980102
888.9993 | 0.697841
889.2498 | 0.6975873
889.4996 | 0.6980525
889.7491 | 0.6976296
889.9996 | 0.6977141
890.2492 | 0.6972489
890.4999 | 0.6976296
890.7497 | 0.6974604
890.9992 | 0.6976296
891.2499 | 0.6974181
891.4995 | 0.6980948
891.7491 | 0.6974604
891.9996 | 0.6980102
892.2492 | 0.6979679
892.4998 | 0.6980102
892.7493 | 0.6977141
893.0001 | 0.697841
893.2497 | 0.6979679
893.4993 | 0.6974604
893.7509 | 0.6977564
893.9996 | 0.6972489
894.2493 | 0.6979256
894.5001 | 0.6976296
894.7497 | 0.6977564
894.9993 | 0.6973335
895.2491 | 0.6978833
895.4997 | 0.6980102
895.7492 | 0.6980948
895.9998 | 0.6980948
896.2493 | 0.6981794
896.4998 | 0.6975873
896.7495 | 0.6973335
896.9991 | 0.697545